## Base A
300K | Molecule | Dimer Initial Stack Distance (A) | e- 𝜆 (eV) | h+ 𝜆 (eV) | e- J (eV) | h+ J (eV) | Scaled e- J (eV) | Scaled h+ J (eV) | e- k (eV/s) | h+ k (eV/s) | a (Angstrom) | e- 𝜇 (cm^2.001.001/V·s) | h+ 𝜇 (cm^2.001.001/V·s) | Total Energy (eV) | Notes | e- mobility | e_mean | e_std | h+ mobility | h_mean | h_std | e- J | e_J_mean | e_J_std | h+ J | h_J_mean | h_J_std | e- reorg | e_reorg | h+ reorg | h_reorg
Base 1 | tBu1 | 6 | 0.03040644 | 0.03641458 | 0.073 | 0.063 | 0.146 | 0.126063 | 1286256787320.4 | 896576123782.9 | 4 | 3.919899 | 2.732338 |  |  | tBu Radical | 3.800715 | 0.8529322 | tBu Radical | 3.456704 | 1.33274 | tBu Radical | 0.0715 | 0.008544004 | tBu Radical | 0.07 | 0.01267544 | tBu Radical | 0.03040644 | tBu Radical | 0.03641458
|  | 7 | 0.03040644 | 0.03641458 | 0.077 | 0.064 | 0.154 | 0.128064 | 1431154687722.3 | 925279324100.6 | 4 | 4.361479 | 2.819811 |  |  | tBu Radical | 0.1217215 | 0.06620778 | tBu Radical | 0.9431355 | #VALUE! | tBu Radical | 0.0125 | #VALUE! | tBu Radical | 0.0345 | #VALUE! | tBu Radical | 0.03040644 | tBu Radical | 0.03641458
|  | 4 | 0.03040644 | 0.03641458 | 0.077 | 0.089 | 0.154 | 0.178089 | 1431154687722.3 | 1789930354469.0 | 4 | 4.361479 | 5.454857 |  |  | tBu Radical | 0.242694 | 0 | tBu Radical | 0.05673522 | 0 | tBu Radical | 0.018 | 0 | tBu Radical | 0.009 | 0 | tBu Radical | 0.03040644 | tBu Radical | 0.03641458
|  | 8 | 0.03040644 | 0.03641458 | 0.059 | 0.064 | 0.118 | 0.128064 | 840027515190.5 | 925279324100.6 | 4 | 2.560004 | 2.819811 |  |  | Co2.001Me | 3.919899 | 3.919899 | Co2.001Me | #VALUE! | #VALUE! | Co2.001Me | #VALUE! | #VALUE! | Co2.001Me | #VALUE! | #VALUE! | Co2.001Me | 0.07162.00181938998191 | Co2.001Me | 0.0753017452.001532.001555
|  | mean | 0.03040644 | 0.03641458 | 0.0715 | 0.07 | [5 empty] | 3.800715 | 3.456704 |  |  | SO2Me | 0.07279502 | 0.09279341 | SO2Me | 2.654669 | 0.475032 | SO2Me | 0.0198 | 0.01247798 | SO2Me | 0.1258 | 0.01184061 | SO2Me | 0.183484 | SO2Me | 0.167885
|  | std | 0 | 0 | 0.008544004 | 0.01267544 | [5 empty] | 0.8529322 | 1.33274 |  |  | SO2Me | 0.003522794 | 0 | SO2Me | 0.5996315 | 0 | SO2Me | 0.005 | 0 | SO2Me | 0.1258 | 0 | SO2Me | 0.183484 | SO2Me | 0.167885
[16 empty] | SF5 | 0.8154942 | 0.0152746 | SF5 | 0.02276558 | 0.001949446 | SF5 | 0.0755 | 0.0007071068 | SF5 | 0.0165 | 0.0007071068 | SF5 | 0.182073 | SF5 | 0.232545
| tBu2 | 5 | 0.03040644 | 0.03641458 | 0.015 | 0.047 | 0.030015 | 0.094047 | 54467107241.3 | 500035914963.5 | 4 | 0.1685375 | 1.547261 |  |  | SF5 | 0.008058855 | 0.01087262 | SF5 | 0.005486018 | 0.003680022 | SF5 | 0.006333333 | 0.004932883 | SF5 | 0.007666667 | 0.00321455 | SF5 | 0.182073 | SF5 | 0.232545
|  | 10 | 0.03040644 | 0.03641458 | 0.01 | 0.022 | 0.02001 | 0.044022 | 24207603218.4 | 109559702509.0 | 4 | 0.07490556 | 0.3390105 |  |  | SF5 | 0.0001430566 | 0 | SF5 | 0.01411884 | 0 | SF5 | 0.001 | 0 | SF5 | 0.013 | 0 | SF5 | 0.182073 | SF5 | 0.232545
|  | mean | 0.03040644 | 0.03641458 | 0.0125 | 0.0345 | [5 empty] | 0.1217215 | 0.9431355
|  | std | 0 | 0 | 0.003535534 | 0.01767767 | [5 empty] | 0.06620778 | 0.8543618
| tBu3 | 9 | 0.03040644 | 0.03641458 | 0.018 | 0.009 | 0.036018 | 0.018009 | 78432634427.5 | 18335404758.7 | 4 | 0.242694 | 0.05673522
|  | mean | 0.03040644 | 0.03641458 | 0.018 | 0.009 | [5 empty] | 0.242694 | 0.05673522
|  | std | #DIV/0! | #DIV/0! | #DIV/0! | #DIV/0! | [5 empty] | #DIV/0! | #DIV/0!
Base 1 | CO2Me1 | 6 | 0.07162819 | 0.07530175 | 0.02 | 0.078 | 0.04002 | 0.156078 | 61285437481.5 | 895204473615.5 | 4 | 0.1896355 | 2.77003
|  | 5 | 0.07162819 | 0.07530175 | 0.015 | 0.077 | 0.030015 | 0.154077 | 34473058583.4 | 872397653528.4 | 4 | 0.1066699 | 2.699459
|  | 7 | 0.07162819 | 0.07530175 | 0.011 | 0.076 | 0.022011 | 0.152076 | 18538844838.2 | 849885114990.7 | 4 | 0.05736472 | 2.629798
|  | mean | 0.07162819 | 0.07530175 | 0.01533333 | 0.077 | [5 empty] | 0.11789 | 2.699763
|  | std | 0 | 0 | 0.00450925 | 0.001 | [5 empty] | 0.06684538 | 0.07011631
| CO2Me2 | 8 | 0.07162819 | 0.07530175 | 0.092 | 0.084 | 0.184092 | 0.168084 | 1296799857108.8 | 1038225306678.4 | 4 | 4.012686 | 3.212579
|  | 9 | 0.07162819 | 0.07530175 | 0.083 | 0.087 | 0.166083 | 0.174087 | 1055488447025.4 | 1113708524128.2 | 4 | 3.265997 | 3.446147
|  | 10 | 0.07162819 | 0.07530175 | 0.076 | 0.124 | 0.152076 | 0.248124 | 884961717233.0 | 2262436552648.4 | 4 | 2.738336 | 7.000655
|  | 4 | 0.07162819 | 0.07530175 | 0.077 | 0.089 | 0.154077 | 0.178089 | 908403397069.7 | 1165502076842.3 | 4 | 2.810872 | 3.606412
|  | mean | 0.07162819 | 0.07530175 | 0.082 | 0.096 | [5 empty] | 3.206973 | 4.316448
|  | std | 0 | 0 | 0.007348469 | 0.01877942 | [5 empty] | 0.5857117 | 1.796763
Base 1 | SO2Me1 | 8 | 0.183484 | 0.167885 | 0.017 | 0.137 | 0.034017 | 0.274137 | 13160818301.7 | 1010324411171.3 | 4 | 0.0407235 | 3.126246 |  | GFN2 used for single molecule, GFNFF used for dimer optimisation, extremely poor convergenxes
|  | 7 | 0.183484 | 0.167885 | 0.018 | 0.126 | 0.036018 | 0.252126 | 14754689030.2 | 854595894920.1 | 4 | 0.04565542 | 2.644375
|  | 10 | 0.183484 | 0.167885 | 0.041 | 0.106 | 0.082041 | 0.212106 | 76551334135.3 | 604827379398.0 | 4 | 0.2368727 | 1.871517
|  | 6 | 0.183484 | 0.167885 | 0.015 | 0.128 | 0.030015 | 0.256128 | 10246311826.6 | 881941241016.0 | 4 | 0.03170515 | 2.72899
|  | 5 | 0.183484 | 0.167885 | 0.008 | 0.132 | 0.016008 | 0.264132 | 2914506475.1 | 937923839322.7 | 4 | 0.009018354 | 2.902217
|  | mean | 0.183484 | 0.167885 | 0.0198 | 0.1258 | [5 empty] | 0.07279502 | 2.654669
|  | std | 0 | 0 | 0.01247798 | 0.01184061 | [5 empty] | 0.09279341 | 0.475032
| SO2Me1 | 9 | 0.183484 | 0.167885 | 0.005 | 0.06 | 0.010005 | 0.12006 | 1138479091.8 | 193785917215.4 | 4 | 0.003522794 | 0.5996315
|  | mean | 0.183484 | 0.167885 | 0.005 | 0.06 | [5 empty] | 0.003522794 | 0.5996315
|  | std | #DIV/0! | #DIV/0! | #DIV/0! | #DIV/0! | [5 empty] | #DIV/0! | #DIV/0!
Base 1 | SF51 | 6 | 0.182073 | 0.232545 | 0.075 | 0.017 | 0.150075 | 0.034017 | 260056784610.4 | 7802753087.0 | 4 | 0.8046934 | 0.02414405 |  | *no dimer gfnff (convergence issues)
|  | 5 | 0.182073 | 0.232545 | 0.076 | 0.016 | 0.152076 | 0.032016 | 267037864517.3 | 6911781281.2 | 4 | 0.8262949 | 0.02138712
|  | mean | 0.182073 | 0.232545 | 0.0755 | 0.0165 | [5 empty] | 0.8154942 | 0.02276558
|  | std | 0 | 0 | 0.0007071068 | 0.0007071068 | [5 empty] | 0.0152746 | 0.001949446
| SF52 | 7 | 0.182073 | 0.232545 | 0.004 | 0.01 | 0.008004 | 0.02001 | 739717076.2 | 2699914563.0 | 4 | 0.002288906 | 0.008354342
|  | 8 | 0.182073 | 0.232545 | 0.003 | 0.004 | 0.006003 | 0.008004 | 416090855.4 | 431986330.1 | 4 | 0.001287509 | 0.001336695
|  | 10 | 0.182073 | 0.232545 | 0.012 | 0.009 | 0.024012 | 0.018009 | 6657453686.0 | 2186930796.0 | 4 | 0.02060015 | 0.006767017
|  | mean | 0.182073 | 0.232545 | 0.006333333 | 0.007666667 | [5 empty] | 0.008058855 | 0.005486018
|  | std | 0 | 0 | 0.004932883 | 0.00321455 | [5 empty] | 0.01087262 | 0.003680022
| SF53 | 9 | 0.182073 | 0.232545 | 0.001 | 0.013 | 0.002001 | 0.026013 | 46232317.3 | 4562855611.4 | 4 | 0.0001430566 | 0.01411884
|  | mean | 0.182073 | 0.232545 | 0.001 | 0.013 | [5 empty] | 0.0001430566 | 0.01411884
|  | std | #DIV/0! | #DIV/0! | #DIV/0! | #DIV/0! | [5 empty] | #DIV/0! | #DIV/0!

## Base B
300K | Molecule | Dimer Initial | e- 𝜆 (eV) | h+ 𝜆 (eV) | e- J (eV) | h+ J (eV) | Scaled e- J (eV) | Scaled h+ J (eV) | e- k (eV/s) | h+ k (eV/s) | a (Angstrom) | e- 𝜇 (cm^2/V·s) | h+ 𝜇 (cm^2/V·s) | Total Energy (eV) | Notes | e- mobility | e_mean | e_std | h+ mobility | h_mean | h_std | e- J | e_J_mean | e_J_std | h+ J | h_J_mean | h_J_std | e- reorg | e_reorg | h+ reorg | h_reorg
Base 2 | tBu | 8 | 0.03030075 | 0.02872107 | 0.014 | 0.009 | 0.028014 | 0.018009 | 47503019267.8 | 19981384218.7 | 4 | 0.1469885 | 0.06182837 |  | GFN2 used not sp, poor scc convergence wtith large molecule | tBu Radical | 0.09424265 | 0.04623153 | tBu Radical | 0.07149701 | 0.008373283 | tBu Radical | 0.011 | 0.002645751 | tBu Radical | 0.009666667 | 0.0005773503 | tBu Radical | 0.03030075 | tBu Radical | 0.02872107
|  | 9 | 0.03030075 | 0.02872107 | 0.01 | 0.01 | 0.02001 | 0.02001 | 24236234320.3 | 24668375578.6 | 4 | 0.07499415 | 0.07633132 |  |  | Co2Me | 0.09880805 | 0.09299819 | Co2Me | 0.04997214 | 0.05704101 | Co2Me | 0.016 | 0.009 | Co2Me | 0.01766667 | 0.01069268 | Co2Me | 0.1078727 | Co2Me | 0.1919713
|  | 10 | 0.03030075 | 0.02872107 | 0.009 | 0.01 | 0.018009 | 0.02001 | 19631349799.4 | 24668375578.6 | 4 | 0.06074526 | 0.07633132 |  |  | SO2Me | 0.002157854 | 0 | SO2Me | 0.07781519 | 0 | SO2Me | 0.003 | 0 | SO2Me | 0.023 | 0 | SO2Me | 0.1340933 | SO2Me | 0.1794715
|  | mean | 0.03030075 | 0.02872107 | 0.011 | 0.009666667 | [5 empty] | 0.09424265 | 0.07149701 |  |  | SO2Me | 0.3836185 | 0 | SO2Me | 0.1801959 | 0 | SO2Me | 0.04 | 0 | SO2Me | 0.035 | 0 | SO2Me | 0.1340933 | SO2Me | 0.1794715
|  | std | 4.249187e-18 | 0 | 0.002645751 | 0.0005773503 | [5 empty] | 0.04623153 | 0.008373283 |  |  | SF5 | 0.004276969 | 0.006409106 | SF5 | 0.007622492 | 0.006944767 | SF5 | 0.004333333 | 0.004041452 | SF5 | 0.006333333 | 0.004725816 | SF5 | 0.1813506 | SF5 | 0.1850358
Base 2 | CO2Me | 8 | 0.1078727 | 0.1919713 | 0.025 | 0.03 | 0.050025 | 0.06003 | 64379620845.9 | 37428595608.2 | 4 | 0.1992098 | 0.1158153 |  | GFN2 used for single molecule, GFNFF used for dimer optimisation, extremely poor convergenxes
|  | 9 | 0.1078727 | 0.1919713 | 0.016 | 0.012 | 0.032016 | 0.024012 | 26369892698.5 | 5988575297.3 | 4 | 0.08159633 | 0.01853044
|  | 10 | 0.1078727 | 0.1919713 | 0.007 | 0.011 | 0.014007 | 0.022011 | 5047362274.3 | 5032066742.9 | 4 | 0.01561805 | 0.01557072
|  | mean | 0.1078727 | 0.1919713 | 0.016 | 0.01766667 | [5 empty] | 0.09880805 | 0.04997214
|  | std | 1.699675e-17 | 0 | 0.009 | 0.01069268 | [5 empty] | 0.09299819 | 0.05704101
Base 2 | SO2Me1 | 8 | 0.1340933 | 0.1794715 | 0.003 | 0.023 | 0.006003 | 0.046023 | 697364486.5 | 25147924193.3 | 4 | 0.002157854 | 0.07781519 |  | GFN2 used not sp, poor scc convergence wt=ith large molecule
|  | 9 | 0.1340933 | 0.1794715 | 0.003 | 0.023 | 0.006003 | 0.046023 | 697364486.5 | 25147924193.3 | 4 | 0.002157854 | 0.07781519
|  | mean | 0.1340933 | 0.1794715 | 0.003 | 0.023 | [5 empty] | 0.002157854 | 0.07781519
|  | std | 0 | 0 | 0 | 0 | [5 empty] | 0 | 0
| SO2Me2 | 10 | 0.1340933 | 0.1794715 | 0.04 | 0.035 | 0.08004 | 0.070035 | 123975908719.8 | 58234796099.7 | 4 | 0.3836185 | 0.1801959
|  | mean | 0.1340933 | 0.1794715 | 0.04 | 0.035 | [5 empty] | 0.3836185 | 0.1801959
|  | std | #DIV/0! | #DIV/0! | #DIV/0! | #DIV/0! | [5 empty] | #DIV/0! | #DIV/0!
Base 2 | SF5 | 8 | 0.1813506 | 0.1850358 | 0.009 | 0.01 | 0.018009 | 0.02001 | 3773897499.0 | 4478907107.5 | 4 | 0.01167757 | 0.01385908 |  | GFN2 used not sp, poor scc convergence wt=ith large molecule
|  | 9 | 0.1813506 | 0.1850358 | 0.002 | 0.008 | 0.004002 | 0.016008 | 186365308.6 | 2866500548.8 | 4 | 0.0005766699 | 0.008869809
|  | 10 | 0.1813506 | 0.1850358 | 0.002 | 0.001 | 0.004002 | 0.002001 | 186365308.6 | 44789071.1 | 4 | 0.0005766699 | 0.0001385908
|  | mean | 0.1813506 | 0.1850358 | 0.004333333 | 0.006333333 | [5 empty] | 0.004276969 | 0.007622492
|  | std | 0 | 3.39935e-17 | 0.004041452 | 0.004725816 | [5 empty] | 0.006409106 | 0.006944767

## Base C
300K | Molecule | Dimer Initial Stack Distance (A) | e- 𝜆 (eV) | h+ 𝜆 (eV) | e- J (eV) | h+ J (eV) | Scaled e- J (eV) | Scaled h+ J (eV) | e- k (eV/s) | h+ k (eV/s) | a (Angstrom) | e- 𝜇 (cm^2/V·s) | h+ 𝜇 (cm^2/V·s) | Total Energy (eV) | Notes | e- mobility | e_mean | e_std | h+ mobility | h_mean | h_std | e- J | e_J_mean | e_J_std | h+ J | h_J_mean | h_J_std | e- reorg | e_reorg | h+ reorg | h_reorg
Katherine | Katherine11 | 6 | 0.005297396 | -0.02178016 | 0.002 | 0.023 | 0.004002 | 0.046023 | 1284186896.7 | 231159936405.0 | 4 | 0.003973658 | 0.7152779 |  | *GFN2 for DIPRO instead of spGFN2 (bad scc convergence) | tBu Radical | 0.008195669 | 0.00564151 | tBu Radical | 0.6703195 | 0.05708256 | tBu Radical | 0.00275 | 0.0009574271 | tBu Radical | 0.02225 | 0.0009574271 | tBu Radical | 0.005297396 | tBu Radical | -0.02178016
|  | 7 | 0.005297396 | -0.02178016 | 0.004 | 0.023 | 0.008004 | 0.046023 | 5136747586.8 | 231159936405.0 | 4 | 0.01589463 | 0.7152779 |  |  | tBu Radical | 0.01440451 | 0.01475145 | tBu Radical | 0.05746562 | 0.01242932 | tBu Radical | 0.0035 | 0.00212132 | tBu Radical | 0.0065 | 0.0007071068 | tBu Radical | 0.005297396 | tBu Radical | -0.02178016
|  | 8 | 0.005297396 | -0.02178016 | 0.003 | 0.021 | 0.006003 | 0.042021 | 2889420517.6 | 192706109555.0 | 4 | 0.00894073 | 0.5962903 |  |  | tBu Anion | 0 | 0 | tBu Anion | 0 | 0 | tBu Anion | 0 | 0 | tBu Anion | 0 | 0 | tBu Anion | 0.1002505 | tBu Anion | 0.09600635
|  | 5 | 0.005297396 | -0.02178016 | 0.002 | 0.022 | 0.004002 | 0.044022 | 1284186896.7 | 211496047674.9 | 4 | 0.003973658 | 0.654432
|  | mean | 0.005297396 | -0.02178016 | 0.00275 | 0.02225 | [5 empty] | 0.008195669 | 0.6703195
|  | std | 0 | 0 | 0.0009574271 | 0.0009574271 | [5 empty] | 0.00564151 | 0.05708256
| Katherine12 | 9 | 0.005297396 | -0.02178016 | 0.002 | 0.006 | 0.004002 | 0.012006 | 1284186896.7 | 15731110984.1 | 4 | 0.003973658 | 0.04867676
|  | 10 | 0.005297396 | -0.02178016 | 0.005 | 0.007 | 0.010005 | 0.014007 | 8026168104.4 | 21411789950.6 | 4 | 0.02483536 | 0.06625447
|  | mean | 0.005297396 | -0.02178016 | 0.0035 | 0.0065 | [5 empty] | 0.01440451 | 0.05746562
|  | std | 0 | 0 | 0.00212132 | 0.0007071068 | [5 empty] | 0.01475145 | 0.01242932
Katherine | Katherine2 | 6 | 0.1002505 | 0.09600635 | 0 | 0 | 0 | 0 | 0 | 0 | 4 | 0 | 0
|  | mean | 0.1002505 | 0.09600635 | 0 | 0 |  |  |  |  | 4 | 0 | 0
|  | std | #DIV/0! | #DIV/0! | #DIV/0! | #DIV/0! |  |  |  |  | #DIV/0! | #DIV/0! | #DIV/0!

## Base D
300K | Molecule | Dimer Initial Stack Distance (A) | e- 𝜆 (eV) | h+ 𝜆 (eV) | e- J (eV) | h+ J (eV) | Scaled e- J (eV) | Scaled h+ J (eV) | e- k (eV/s) | h+ k (eV/s) | a (Angstrom) | e- 𝜇 (cm^2/V·s) | h+ 𝜇 (cm^2/V·s) | Total Energy (eV) | e- mobility | e_mean | e_std | h+ mobility | h_mean | h_std | e- J | e_J_mean | e_J_std | h+ J | h_J_mean | h_J_std | e- reorg | e_reorg | h+ reorg | h_reorg
Base 3 | tBu | 4 | 0.08074952 | 0.1993657 | 0.007 | 0.002 | 0.014007 | 0.004002 | 6790785523.2 | 153718536.3 | 4 | 0.02101272 | 0.0004756511 |  | tBu Radical | 0.03116172 | 0.01437362 | tBu Radical | 0.0008522082 | 0.0006355625 | tBu Radical | 0.008333333 | 0.001966384 | tBu Radical | 0.0025 | 0.001048809 | tBu Radical | 0.08074952 | tBu Radical | 0.1993657
|  | 5 | 0.08074952 | 0.1993657 | 0.006 | 0.001 | 0.012006 | 0.002001 | 4989148547.7 | 38429634.1 | 4 | 0.01543792 | 0.0001189128 |  | Co2Me | 0.01655627 | 0.01842552 | Co2Me | 0.003110908 | 0.0008228241 | Co2Me | 0.0075 | 0.00432435 | Co2Me | 0.003666667 | 0.0005163978 | Co2Me | 0.1377423 | Co2Me | 0.1388949
|  | 6 | 0.08074952 | 0.1993657 | 0.007 | 0.002 | 0.014007 | 0.004002 | 6790785523.2 | 153718536.3 | 4 | 0.02101272 | 0.0004756511 |  | SO2Me | 0.6263346 | 0.008837497 | SO2Me | 0.0008887874 | 0 | SO2Me | 0.08166667 | 0.0005773503 | SO2Me | 0.005 | 0 | SO2Me | 0.2215321 | SO2Me | 0.313572
|  | 7 | 0.08074952 | 0.1993657 | 0.009 | 0.003 | 0.018009 | 0.006003 | 11225584232.3 | 345866706.7 | 4 | 0.03473531 | 0.001070215 |  | SO2Me | 0.1376456 | 0.01387877 | SO2Me | 0.001315405 | 0.0008532359 | SO2Me | 0.03825 | 0.001892969 | SO2Me | 0.0055 | 0.003 | SO2Me | 0.2215321 | SO2Me | 0.313572
|  | 8 | 0.08074952 | 0.1993657 | 0.011 | 0.004 | 0.022011 | 0.008004 | 16769082618.6 | 614874145.3 | 4 | 0.05188855 | 0.001902604 |  | SF5 | 0.0002928956 | 0.0003083111 | SF5 | 0.0005258721 | 0.0004812421 | SF5 | 0.004 | 0.002 | SF5 | 0.003 | 0.001632993 | SF5 | 0.3936383 | SF5 | 0.2853769
|  | 9 | 0.08074952 | 0.1993657 | 0.01 | 0.003 | 0.02001 | 0.006003 | 13858745965.8 | 345866706.7 | 4 | 0.0428831 | 0.001070215
|  | mean | 0.08074952 | 0.1993657 | 0.008333333 | 0.0025 | [5 empty] | 0.03116172 | 0.0008522082
|  | std | 0 | 0 | 0.001966384 | 0.001048809 | [5 empty] | 0.01437362 | 0.0006355625
Base 3 | CO2Me | 5 | 0.1377423 | 0.1388949 | 0.006 | 0.004 | 0.012006 | 0.008004 | 2681492812.1 | 1177015978.2 | 4 | 0.00829734 | 0.003642039
|  | 6 | 0.1377423 | 0.1388949 | 0.004 | 0.003 | 0.008004 | 0.006003 | 1191774583.1 | 662071487.7 | 4 | 0.003687707 | 0.002048647
|  | 7 | 0.1377423 | 0.1388949 | 0.003 | 0.003 | 0.006003 | 0.006003 | 670373203.0 | 662071487.7 | 4 | 0.002074335 | 0.002048647
|  | 8 | 0.1377423 | 0.1388949 | 0.009 | 0.004 | 0.018009 | 0.008004 | 6033358827.1 | 1177015978.2 | 4 | 0.01866901 | 0.003642039
|  | 9 | 0.1377423 | 0.1388949 | 0.015 | 0.004 | 0.030015 | 0.008004 | 16759330075.4 | 1177015978.2 | 4 | 0.05185837 | 0.003642039
|  | 10 | 0.1377423 | 0.1388949 | 0.008 | 0.004 | 0.016008 | 0.008004 | 4767098332.6 | 1177015978.2 | 4 | 0.01475083 | 0.003642039
|  | mean | 0.1377423 | 0.1388949 | 0.0075 | 0.003666667 | [5 empty] | 0.01655627 | 0.003110908
|  | std | 0 | 0 | 0.00432435 | 0.0005163978 | [5 empty] | 0.01842552 | 0.0008228241
Base 3 | SO2Me1 | 4 | 0.2215321 | 0.313572 | 0.081 | 0.005 | 0.162081 | 0.010005 | 199117802570.1 | 287233856.0 | 4 | 0.61613 | 0.0008887874
|  | 5 | 0.2215321 | 0.313572 | 0.082 | 0.005 | 0.164082 | 0.010005 | 204064640219.6 | 287233856.0 | 4 | 0.631437 | 0.0008887874
|  | 6 | 0.2215321 | 0.313572 | 0.082 | 0.005 | 0.164082 | 0.010005 | 204064640219.6 | 287233856.0 | 4 | 0.631437 | 0.0008887874
|  | mean | 0.2215321 | 0.313572 | 0.08166667 | 0.005 | [5 empty] | 0.6263346 | 0.0008887874
|  | std | 3.39935e-17 | 0 | 0.0005773503 | 0 | [5 empty] | 0.008837497 | 0
| SO2Me2 | 7 | 0.2215321 | 0.313572 | 0.037 | 0.007 | 0.074037 | 0.014007 | 41547366517.1 | 562978357.7 | 4 | 0.12856 | 0.001742023
|  | 8 | 0.2215321 | 0.313572 | 0.038 | 0.007 | 0.076038 | 0.014007 | 43823518809.8 | 562978357.7 | 4 | 0.1356031 | 0.001742023
|  | 9 | 0.2215321 | 0.313572 | 0.041 | 0.001 | 0.082041 | 0.002001 | 51016160054.9 | 11489354.2 | 4 | 0.1578592 | 3.555149e-05
|  | 10 | 0.2215321 | 0.313572 | 0.037 | 0.007 | 0.074037 | 0.014007 | 41547366517.1 | 562978357.7 | 4 | 0.12856 | 0.001742023
|  | mean | 0.2215321 | 0.313572 | 0.03825 | 0.0055 | [5 empty] | 0.1376456 | 0.001315405
|  | std | 0 | 0 | 0.001892969 | 0.003 | [5 empty] | 0.01387877 | 0.0008532359
Base 3 | SF5 | 4 | 0.3936383 | 0.2853769 | 0.003 | 0.005 | 0.006003 | 0.010005 | 44837304.6 | 386247054.1 | 4 | 0.00013874 | 0.001195164
|  | 5 | 0.3936383 | 0.2853769 | 0.007 | 0.001 | 0.014007 | 0.002001 | 244114213.7 | 15449882.2 | 4 | 0.0007553623 | 4.780655e-05
|  | 6 | 0.3936383 | 0.2853769 | 0.003 | 0.003 | 0.006003 | 0.006003 | 44837304.6 | 139048939.5 | 4 | 0.00013874 | 0.000430259
|  | 7 | 0.3936383 | 0.2853769 | 0.003 | 0.003 | 0.006003 | 0.006003 | 44837304.6 | 139048939.5 | 4 | 0.00013874 | 0.000430259
|  | mean | 0.3936383 | 0.2853769 | 0.004 | 0.003 | [5 empty] | 0.0002928956 | 0.0005258721
|  | std | 0 | 0 | 0.002 | 0.001632993 | [5 empty] | 0.0003083111 | 0.0004812421

## Base E
300K | Molecule | Dimer Initial Stack Distance (A) | e- 𝜆 (eV) | h+ 𝜆 (eV) | e- J (eV) | h+ J (eV) | Scaled e- J (eV) | Scaled h+ J (eV) | e- k (eV/s) | h+ k (eV/s) | a (Angstrom) | e- 𝜇 (cm^2/V·s) | h+ 𝜇 (cm^2/V·s) | Total Energy (eV) | e- mobility | e_mean | e_std | h+ mobility | h_mean | h_std | e- J | e_J_mean | e_J_std | h+ J | h_J_mean | h_J_std | e- reorg | e_reorg | h+ reorg | h_reorg
Base 4 | tBu | 6 | 0.3124528 | 0.3197502 | 0.003 | 0.003 | 0.006003 | 0.006003 | 104624893.3 | 96920384.0 | 4 | 0.0003237407 | 0.0002999006 |  | tBu Radical | 0.0002697839 | 0.0002358788 | tBu Radical | 0.0004165286 | 0.0005335037 | tBu Radical | 0.0025 | 0.001290994 | tBu Radical | 0.003 | 0.002160247 | tBu Radical | 0.3124528 | tBu Radical | 0.3197502
|  | 7 | 0.3124528 | 0.3197502 | 0.001 | 0.001 | 0.002001 | 0.002001 | 11624988.1 | 10768931.6 | 4 | 3.597119e-05 | 3.332229e-05 |  | Co2Me | 0.0003231561 | 0.0002798614 | Co2Me | 0.007388886 | 0.00104098 | Co2Me | 0.004 | 0.002 | Co2Me | 0.008333333 | 0.0005773503 | Co2Me | 0.3824796 | Co2Me | 0.2100944
|  | 8 | 0.3124528 | 0.3197502 | 0.004 | 0.006 | 0.008004 | 0.012006 | 185999810.3 | 387681536.2 | 4 | 0.000575539 | 0.001199602 |  | Co2Me | 0.002194288 | 0.0001990872 | Co2Me | 0.02988256 | 0.01431448 | Co2Me | 0.01125 | 0.0005 | Co2Me | 0.01625 | 0.004856267 | Co2Me | 0.3824796 | Co2Me | 0.2100944
|  | 9 | 0.3124528 | 0.3197502 | 0.002 | 0.002 | 0.004002 | 0.004002 | 46499952.6 | 43075726.2 | 4 | 0.0001438847 | 0.0001332892 |  | SO2Me | 0.0009552579 | 0.0006008608 | SO2Me | 0.07109843 | 0.02318797 | SO2Me | 0.01 | 0.003949684 | SO2Me | 0.0415 | 0.008215838 | SO2Me | 0.4516135 | SO2Me | 0.3023918
|  | mean | 0.3124528 | 0.3197502 | 0.0025 | 0.003 | [5 empty] | 0.0002697839 | 0.0004165286 |  | SF5 | 0.001144897 | 0.00117118 | SF5 | 0.02181871 | 0.001102854 | SF5 | 0.01633333 | 0.01101514 | SF5 | 0.02266667 | 0.0005773503 | SF5 | 0.5431603 | SF5 | 0.2966795
|  | std | 0 | 0 | 0.001290994 | 0.002160247 | [5 empty] | 0.0002358788 | 0.0005335037 |  | SF5 | 0.001896819 | 0 | SF5 | 0.01375343 | 0 | SF5 | 0.024 |  | SF5 | 0.018 |  | SF5 | 0.5431603 | SF5 | 0.2966795
Base 4 | CO2Me1 | 4 | 0.3824796 | 0.2100944 | 0.002 | 0.009 | 0.004002 | 0.018009 | 22379137.0 | 2776365976.3 | 4 | 6.924774e-05 | 0.008590906
|  | 5 | 0.3824796 | 0.2100944 | 0.004 | 0.008 | 0.008004 | 0.016008 | 89516548.1 | 2193671882.5 | 4 | 0.0002769909 | 0.006787876
|  | 6 | 0.3824796 | 0.2100944 | 0.006 | 0.008 | 0.012006 | 0.016008 | 201412233.2 | 2193671882.5 | 4 | 0.0006232296 | 0.006787876
|  | mean | 0.3824796 | 0.2100944 | 0.004 | 0.008333333 | [5 empty] | 0.0003231561 | 0.007388886
|  | std | 0 | 3.39935e-17 | 0.002 | 0.0005773503 | [5 empty] | 0.0002798614 | 0.00104098
| CO2Me2 | 7 | 0.3824796 | 0.2100944 | 0.011 | 0.009 | 0.022011 | 0.018009 | 676968895.0 | 2776365976.3 | 4 | 0.002094744 | 0.008590906
|  | 8 | 0.3824796 | 0.2100944 | 0.012 | 0.018 | 0.024012 | 0.036018 | 805648933.0 | 11105463905.1 | 4 | 0.002492918 | 0.03436362
|  | 9 | 0.3824796 | 0.2100944 | 0.011 | 0.019 | 0.022011 | 0.038019 | 676968895.0 | 12373680462.2 | 4 | 0.002094744 | 0.03828786
|  | 10 | 0.3824796 | 0.2100944 | 0.011 | 0.019 | 0.022011 | 0.038019 | 676968895.0 | 12373680462.2 | 4 | 0.002094744 | 0.03828786
|  | mean | 0.3824796 | 0.2100944 | 0.01125 | 0.01625 | [5 empty] | 0.002194288 | 0.02988256
|  | std | 0 | 0 | 0.0005 | 0.004856267 | [5 empty] | 0.0001990872 | 0.01431448
Base 4 | SO2Me | 5 | 0.4516135 | 0.3023918 | 0.005 | 0.043 | 0.010005 | 0.086043 | 68299882.2 | 23888055533.1 | 4 | 0.0002113402 | 0.07391678
|  | 6 | 0.4516135 | 0.3023918 | 0.005 | 0.043 | 0.010005 | 0.086043 | 68299882.2 | 23888055533.1 | 4 | 0.0002113402 | 0.07391678
|  | 7 | 0.4516135 | 0.3023918 | 0.012 | 0.046 | 0.024012 | 0.092046 | 393407321.3 | 27337547597.6 | 4 | 0.00121732 | 0.08459054
|  | 8 | 0.4516135 | 0.3023918 | 0.012 | 0.046 | 0.024012 | 0.092046 | 393407321.3 | 27337547597.6 | 4 | 0.00121732 | 0.08459054
|  | 9 | 0.4516135 | 0.3023918 | 0.012 | 0.046 | 0.024012 | 0.092046 | 393407321.3 | 27337547597.6 | 4 | 0.00121732 | 0.08459054
|  | 10 | 0.4516135 | 0.3023918 | 0.014 | 0.025 | 0.028014 | 0.050025 | 535471076.2 | 8074653709.1 | 4 | 0.001656907 | 0.02498539
|  | mean | 0.4516135 | 0.3023918 | 0.01 | 0.0415 | [5 empty] | 0.0009552579 | 0.07109843
|  | std | 6.080942e-17 | 0 | 0.003949684 | 0.008215838 | [5 empty] | 0.0006008608 | 0.02318797
Base 4 | SF51 | 4 | 0.5431603 | 0.2966795 | 0.027 | 0.023 | 0.054027 | 0.046023 | 775833747.5 | 7257037615.1 | 4 | 0.002400661 | 0.02245544
|  | 5 | 0.5431603 | 0.2966795 | 0.017 | 0.022 | 0.034017 | 0.044022 | 307566465.0 | 6639709273.6 | 4 | 0.0009517025 | 0.02054524
|  | 7 | 0.5431603 | 0.2966795 | 0.005 | 0.023 | 0.010005 | 0.046023 | 26606095.6 | 7257037615.1 | 4 | 8.232721e-05 | 0.02245544
|  | mean | 0.5431603 | 0.2966795 | 0.01633333 | 0.02266667 | [5 empty] | 0.001144897 | 0.02181871
|  | std | 0 | 0 | 0.01101514 | 0.0005773503 | [5 empty] | 0.00117118 | 0.001102854
| SF52 | 6 | 0.5431603 | 0.2966795 | 0.024 | 0.018 | 0.048024 | 0.036018 | 613004442.5 | 4444764059.2 | 4 | 0.001896819 | 0.01375343
|  | mean | 0.5431603 | 0.2966795 | 0.024 | 0.018 | [5 empty] | 0.001896819 | 0.01375343
|  | std | #DIV/0! | #DIV/0! | #DIV/0! | #DIV/0! | [5 empty] | #DIV/0! | #DIV/0!

## Base F
300K | Molecule | Dimer Initial Stack Distance (A) | e- 𝜆 (eV) | h+ 𝜆 (eV) | e- J (eV) | h+ J (eV) | Scaled e- J (eV) | Scaled h+ J (eV) | e- k (eV/s) | h+ k (eV/s) | a (Angstrom) | e- 𝜇 (cm^2/V·s) | h+ 𝜇 (cm^2/V·s) | Total Energy (eV) | Notes | e- mobility | e_mean | e_std | h+ mobility | h_mean | h_std | e- J | e_J_mean | e_J_std | h+ J | h_J_mean | h_J_std | e- reorg | e_reorg | h+ reorg | h_reorg
Katherine | Katherine31 | 7 | 0.1357111 | 0.1374948 | 0.008 | 0.013 | 0.016008 | 0.026013 | 4872982468.7 | 12621858574.6 | 4 | 0.01507846 | 0.0390558 |  |  | tBu Radical | 0.02785982 | 0.03324027 | tBu Radical | 0.06141467 | 0.03737975 | tBu Radical | 0.00925 | 0.006601767 | tBu Radical | 0.01575 | 0.004856267 | tBu Radical | 0.1357111 | tBu Radical | 0.1374948
|  | 5 | 0.1357111 | 0.1374948 | 0.009 | 0.011 | 0.018009 | 0.022011 | 6167368436.9 | 9036951997.2 | 4 | 0.01908368 | 0.02796303 |  |  | tBu Radical | 1.590896 | 0.8851196 | tBu Radical | 0.9255532 | 0.2470789 | tBu Radical | 0.0805 | 0.02333452 | tBu Radical | 0.063 | 0.008485281 | tBu Radical | 0.1357111 | tBu Radical | 0.1374948
|  | 8 | 0.1357111 | 0.1374948 | 0.018 | 0.022 | 0.036018 | 0.044022 | 24669473747.6 | 36147807988.7 | 4 | 0.07633472 | 0.1118521 |  |  | tBu Anion | 0.0001944154 | 0.000210604 | tBu Anion | 0.008128451 | 0.006690966 | tBu Anion | 0.001 | 0.0007071068 | tBu Anion | 0.0068 | 0.003962323 | tBu Anion | 0.1848489 | tBu Anion | 0.1852733
|  | 9 | 0.1357111 | 0.1374948 | 0.002 | 0.017 | 0.004002 | 0.034017 | 304561404.3 | 21584125018.1 | 4 | 0.000942404 | 0.06678773 |  |  | tBu Anion | 0.02346872 | 0 | tBu Anion | 0.008847294 | 0 | tBu Anion | 0.013 | 0 | tBu Anion | 0.008 | 0 | tBu Anion | 0.1848489 | tBu Anion | 0.1852733
|  | mean | 0.1357111 | 0.1374948 | 0.00925 | 0.01575 | [5 empty] | 0.02785982 | 0.06141467
|  | std | 0 | 0 | 0.006601767 | 0.004856267 | [5 empty] | 0.03324027 | 0.03737975
| Katherine32 | 6 | 0.1357111 | 0.1374948 | 0.097 | 0.069 | 0.194097 | 0.138069 | 716404563243.8 | 355577921145.3 | 4 | 2.21677 | 1.100264
|  | 4 | 0.1357111 | 0.1374948 | 0.064 | 0.057 | 0.128064 | 0.114057 | 311870877994.1 | 242653363957.4 | 4 | 0.9650217 | 0.750842
|  | mean | 0.1357111 | 0.1374948 | 0.0805 | 0.063 | [5 empty] | 1.590896 | 0.9255532
|  | std | 0 | 0 | 0.02333452 | 0.008485281 | [5 empty] | 0.8851196 | 0.2470789
Katherine | Katherine41 | 6 | 0.1848489 | 0.1852733 | 0.001 | 0.01 | 0.002001 | 0.02001 | 44878714.0 | 4467537886.6 | 4 | 0.0001388681 | 0.0138239 |  | *no .cub - no unpaired e-
|  | 5 | 0.1848489 | 0.1852733 | 0.002 | 0.009 | 0.004002 | 0.018009 | 179514856.0 | 3618705688.1 | 4 | 0.0005554726 | 0.01119736
|  | 7 | 0.1848489 | 0.1852733 | 0.001 | 0.01 | 0.002001 | 0.02001 | 44878714.0 | 4467537886.6 | 4 | 0.0001388681 | 0.0138239
|  | 8 | 0.1848489 | 0.1852733 | 0 | 0.002 | 0 | 0.004002 | 0 | 178701515.5 | 4 | 0 | 0.0005529559
|  | 9 | 0.1848489 | 0.1852733 | 0.001 | 0.003 | 0.002001 | 0.006003 | 44878714.0 | 402078409.8 | 4 | 0.0001388681 | 0.001244151
|  | mean | 0.1848489 | 0.1852733 | 0.001 | 0.0068 | [5 empty] | 0.0001944154 | 0.008128451
|  | std | 0 | 0 | 0.0007071068 | 0.003962323 | [5 empty] | 0.000210604 | 0.006690966
| Katherine42 | 10 | 0.1848489 | 0.1852733 | 0.013 | 0.008 | 0.026013 | 0.016008 | 7584502666.9 | 2859224247.4 | 4 | 0.02346872 | 0.008847294
|  | mean | 0.1848489 | 0.1852733 | 0.013 | 0.008 | [5 empty] | 0.02346872 | 0.008847294
|  | std | #DIV/0! | #DIV/0! | #DIV/0! | #DIV/0! | [5 empty] | #DIV/0! | #DIV/0!

## ClosedRing
300K | Molecule | Dimer Initial Stack Distance (A) | e- 𝜆 (eV) | h+ 𝜆 (eV) | e- J (eV) | h+ J (eV) | Scaled e- J (eV) | Scaled h+ J (eV) | e- k (eV/s) | h+ k (eV/s) | a (Angstrom) | e- 𝜇 (cm^2/V·s) | h+ 𝜇 (cm^2/V·s) | Total Energy (eV) | e- mobility | e_mean | e_std | h+ mobility | h_mean | h_std | e- J | e_J_mean | e_J_std | h+ J | h_J_mean | h_J_std | e- reorg | e_reorg |  | h+ reorg | h_reorg
ClosedRing | ClosedN1 | 6 | 0.1676066 | 0.1228698 | 0.018 | 0.028 | 0.036018 | 0.056028 | 17492964751.5 | 68605389478.0 | 4 | 0.05412846 | 0.2122856 |  | tBu Radical | 0.00525309 | 0.004457395 | tBu Radical | 0.002471373 | 0 | tBu Radical | 0.003 | 0.001414214 | tBu Radical | 0.002 | 0 | tBu Radical | 0.06232952 | 0 | tBu Radical | 0.04768501 | 0
|  | 7 | 0.1676066 | 0.1228698 | 0.017 | 0.027 | 0.034017 | 0.054027 | 15603292633.3 | 63792511389.6 | 4 | 0.04828125 | 0.1973931 |  | tBu Radical | 0.1901619 | 0.02823017 | tBu Radical | 0.005560588 | 0 | tBu Radical | 0.019 | 0.001414214 | tBu Radical | 0.003 | 0 | tBu Radical | 0.06232952 | 0 | tBu Radical | 0.04768501 | 0
|  | mean | 0.1676066 | 0.1228698 | 0.0175 | 0.0275 | [5 empty] | 0.05120485 | 0.2048393 |  | tBu Neutral | 0.04719236 | 0.003810608 | tBu Neutral | 0.1887878 | 0.009705383 | tBu Neutral | 0.0175 | 0.0007071068 | tBu Neutral | 0.0275 | 0.0007071068 | tBu Neutral | 0.1676066 | 0 | tBu Neutral | 0.1228698 | 0
|  | std | 0 | 0 | 0.0007071068 | 0.0007071068 | [5 empty] | 0.004134602 | 0.01053058 |  | tBu Neutral | 0.005542985 | #DIV/0! | tBu Neutral | 0.06388589 | #DIV/0! | tBu Neutral | 0.006 | #DIV/0! | tBu Neutral | 0.016 | #DIV/0! | tBu Neutral | 0.1676066 | 0 | tBu Neutral | 0.1228698 | 0
| ClosedN2 | 5 | 0.1676066 | 0.1228698 | 0.006 | 0.016 | 0.012006 | 0.032016 | 1943662750.2 | 22401759829.6 | 4 | 0.006014273 | 0.06931774
|  | mean | 0.1676066 | 0.1228698 | 0.006 | 0.016 | [5 empty] | 0.006014273 | 0.06931774
|  | std | #DIV/0! | #DIV/0! | #DIV/0! | #DIV/0! | [5 empty] | #DIV/0! | #DIV/0!
ClosedRing | ClosedR1 | 6 | 0.06232952 | 0.04768501 | 0.002 | 0.002 | 0.004002 | 0.004002 | 679066964.7 | 798685826.6 | 4 | 0.002101236 | 0.002471373
|  | 7 | 0.06232952 | 0.04768501 | 0.004 | 0.002 | 0.008004 | 0.004002 | 2716267859.0 | 798685826.6 | 4 | 0.008404944 | 0.002471373
|  | mean | 0.06232952 | 0.04768501 | 0.003 | 0.002 | [5 empty] | 0.00525309 | 0.002471373
|  | std | 0 | 0 | 0.001414214 | 0 | [5 empty] | 0.004457395 | 0
| ClosedR2 | 5 | 0.06232952 | 0.04768501 | 0.02 | 0.003 | 0.04002 | 0.006003 | 67906696473.9 | 1797043109.8 | 4 | 0.2101236 | 0.005560588
|  | 4 | 0.06232952 | 0.04768501 | 0.018 | 0.003 | 0.036018 | 0.006003 | 55004424143.9 | 1797043109.8 | 4 | 0.1702001 | 0.005560588
|  | mean | 0.06232952 | 0.04768501 | 0.019 | 0.003 | [5 empty] | 0.1901619 | 0.005560588
|  | std | 0 | 0 | 0.001414214 | 0 | [5 empty] | 0.02823017 | 0

## Gaussian
Js |  |  |  | Projective | Gaussian | DIPRO | DIPRO2
Base3tBu | HOMO-HOMO coupling: [0.00760847 0.02997363] | 0.00760847 | 0.02997363 | 0.0375821 | 0.0375821 | 0.003 | 0.003
| LUMO-LUMO coupling: [0.00841498 0.00760847] | 0.00841498 | 0.00760847 | 0.01602345 | 0.01602345 | 0.008 | 0.008
Base3CO2Me | HOMO-HOMO coupling: [0.01024409 0.02577266] | 0.01024409 | 0.02577266 | 0.03601675 | 0.03601675 | 0.004 | 0.004
| LUMO-LUMO coupling: [0.01724627 0.01024409] | 0.01724627 | 0.01024409 | 0.02749036 | 0.02749036 | 0.015 | 0.015
Base3SO2Me | HOMO-HOMO coupling: [ 0.03278204 -0.02592714] | 0.03278204 | 0.02592714 | 0.05870918 | 0.05870918 | 0.006 | 0.006
| LUMO-LUMO coupling: [0.05698772 0.03278204] | 0.05698772 | 0.03278204 | 0.08976976 | 0.08976976 | 0.044 | 0.044
Base3SF5 | HOMO-HOMO coupling: [-1.30988712e-03 -1.62209422e-05] | -0.00130988712 | -1.62209422e-05 | 0.001326108 | 0.001326108 | 0.003 | 0.003
| LUMO-LUMO coupling: [ 6.59332494e-05 -1.30988712e-03] | 6.59332494e-05 | -0.00130988712 | 0.001243954 | 0.001243954 | 0.004 | 0.004
Base4tBu | HOMO-HOMO coupling: [0.08610438 0.00697714] | 0.08610438 | 0.00697714 | 0.09308152 | 0.09308152 | 0.003 | 0.003
| LUMO-LUMO coupling: [-0.03299495 0.08610438] | 0.03299495 | 0.08610438 | 0.11909933 | 0.11909933 | 0.003 | 0.003
Base4CO2Me | HOMO-HOMO coupling: [0.02011262 0.03229649] | 0.02011262 | 0.03229649 | 0.05240911 | 0.05240911 | 0.027 | 0.027
| LUMO-LUMO coupling: [0.11761139 0.02011262] | 0.11761139 | 0.02011262 | 0.13772401 | 0.13772401 | 0.012 | 0.012
ClosedN | HOMO-HOMO coupling: [0.00669797] | 0.00669797 |  | 0.00669797 | 0.00669797 | 0.018 | 0.018
| LUMO-LUMO coupling: [0.01239019] | 0.01239019 |  | 0.01239019 | 0.01239019 | 0.006 | 0.006
ClosedR | HOMO-HOMO coupling: [-3.40982185e-06 1.77571782e-03] | 3.40982185e-06 | 0.00177571782 | 0.001779128 | 0.001779128 | 0.002 | 0.002
| LUMO-LUMO coupling: [ 4.90802207e-03 -3.40982185e-06] | 0.00490802207 | 3.40982185e-06 | 0.004911432 | 0.004911432 | 0.003 | 0.003

## JvsX
Distance Between B centre | Base1CO2Me e- | Base1CO2Me h+ | Distance Between B centre | Base1tBu e- | Base1tBu h+ | Distance Between B centre | Base1SO2Me e-
4.73 | 0.087 | 0.083 | 5.08 | 0.063 | 0.073 | 5 | 0.106
4.78 | 0.08 | 0.078 | 5.13 | 0.056 | 0.065 | 5.05 | 0.097
4.83 | 0.074 | 0.073 | 5.18 | 0.05 | 0.058 | 5.1 | 0.088
4.88 | 0.068 | 0.069 | 5.23 | 0.045 | 0.052 | 5.15 | 0.08
4.93 | 0.062 | 0.064 | 5.28 | 0.04 | 0.046 | 5.2 | 0.073
4.98 | 0.057 | 0.06 | 5.33 | 0.035 | 0.041 | 5.25 | 0.066
5.03 | 0.052 | 0.056 | 5.38 | 0.031 | 0.036 | 5.3 | 0.06
5.08 | 0.048 | 0.052 | 5.43 | 0.028 | 0.032 | 5.35 | 0.054
5.13 | 0.044 | 0.048 | 5.48 | 0.024 | 0.028 | 5.4 | 0.049
5.18 | 0.04 | 0.045 | 5.53 | 0.021 | 0.025 | 5.45 | 0.044
5.23 | 0.036 | 0.041 | 5.58 | 0.019 | 0.022 | 5.5 | 0.04
5.28 | 0.033 | 0.038 | 5.63 | 0.017 | 0.019 | 5.55 | 0.036
5.33 | 0.03 | 0.035 | 5.68 | 0.014 | 0.017 | 5.6 | 0.033
5.38 | 0.027 | 0.032 | 5.73 | 0.013 | 0.015 | 5.65 | 0.029
5.43 | 0.024 | 0.029 | 5.78 | 0.011 | 0.013 | 5.7 | 0.027
5.48 | 0.022 | 0.027 | 5.83 | 0.01 | 0.011 | 5.75 | 0.024
5.53 | 0.02 | 0.024 | 5.88 | 0.008 | 0.01 | 5.8 | 0.022
5.58 | 0.018 | 0.022 | 5.93 | 0.007 | 0.008 | 5.85 | 0.019
5.63 | 0.016 | 0.02 | 5.98 | 0.006 | 0.007 | 5.9 | 0.017
5.68 | 0.014 | 0.018 | 6.03 | 0.006 | 0.006 | 5.95 | 0.016
5.73 | 0.013 | 0.017 | 6.08 | 0.005 | 0.005 | 6 | 0.014
5.78 | 0.012 | 0.015 | 6.13 | 0.004 | 0.005 | 6.05 | 0.013
5.83 | 0.01 | 0.013 | 6.18 | 0.004 | 0.004 | 6.1 | 0.011
5.88 | 0.009 | 0.012 | 6.23 | 0.003 | 0.003 | 6.15 | 0.01
5.93 | 0.008 | 0.011 | 6.28 | 0.003 | 0.003 | 6.2 | 0.009
5.98 | 0.007 | 0.01 | 6.33 | 0.002 | 0.002 | 6.25 | 0.008
6.03 | 0.007 | 0.009 | 6.38 | 0.002 | 0.002 | 6.3 | 0.007
6.08 | 0.006 | 0.008 | 6.43 | 0.002 | 0.002 | 6.35 | 0.006
6.13 | 0.005 | 0.007 | 6.48 | 0.002 | 0.001 | 6.4 | 0.006
6.18 | 0.005 | 0.006 | 6.53 | 0.001 | 0.001 | 6.45 | 0.005
6.23 | 0.004 | 0.005 | 6.58 | 0.001 | 0.001 | 6.5 | 0.005
6.28 | 0.004 | 0.005 | 6.63 | 0.001 | 0.001 | 6.55 | 0.004
6.33 | 0.003 | 0.004 | 6.68 | 0.001 | 0.001 | 6.6 | 0.004
6.38 | 0.003 | 0.004 | 6.73 | 0.001 | 0.001 | 6.65 | 0.003
6.43 | 0.003 | 0.003 | 6.78 | 0.001 |  | 6.7 | 0.003
6.48 | 0.002 | 0.003 | 6.83 | 0.001 |  | 6.75 | 0.003
6.53 | 0.002 | 0.003 | 6.88 | 0.001 |  | 6.8 | 0.002
6.58 | 0.002 | 0.002 | 6.93 | 0.001 |  | 6.85 | 0.002
6.63 | 0.002 | 0.002 | 6.98 |  |  | 6.9 | 0.002
6.68 | 0.001 | 0.002 | 7.03 |  |  | 6.95 | 0.002
6.73 | 0.001 | 0.002 | 7.08 |  |  | 7 | 0.001
6.78 | 0.001 | 0.001 | 7.13 |  |  | 7.05 | 0.001
6.83 | 0.001 | 0.001 | 7.18 |  |  | 7.1 | 0.001
6.88 | 0.001 | 0.001 | 7.23 |  |  | 7.15 | 0.001
6.93 | 0.001 | 0.001 | 7.28 |  |  | 7.2 | 0.001
6.98 | 0.001 | 0.001 | 7.33 |  |  | 7.25 | 0.001
7.03 | 0.001 | 0.001 | 7.38 |  |  | 7.3 | 0.001
7.08 | 0.001 | 0.001 | 7.43 |  |  | 7.35 | 0.001
7.13 | 0.001 |  | 7.48 |  |  | 7.4