## Base 1
300K | Molecule | e- 𝜆 (eV) | h+ 𝜆 (eV) | e- J (eV) | h+ J (eV) | Scaled e- J (eV) | Scaled h+ J (eV) | e- k (eV/s) | h+ k (eV/s) | a (Angstrom) | e- 𝜇 (cm^2/V·s) | h+ 𝜇 (cm^2/V·s)
Base 1 | tBu | 0.03107758 | 0.03552019 | 0.073 | 0.064 | 0.140233 | 0.122944 | 1180045480372.5 | 863098440989.5 | 5.084 | 5.898643 | 4.314333
Base 1 | CO2Me | 0.07294648 | 0.07500988 | 0.012 | 0.077 | 0.023052 | 0.147917 | 20040789266.0 | 806621474103.4 | 3.221 | 0.04021041 | 1.618428
Base 1 | SO2Me |  |  |  |  | 0 | 0 | 0 | 0 | 3.277 | 0 | 0
Base 1 | SF5 | 0.2004348 | 0.2139905 | 0.007 | 0.017 | 0.013447 | 0.032657 | 1715807360.1 | 8758603238.2 | 3.5 | 0.004064872 | 0.02074977

## Base 2
300K | Molecule | e- 𝜆 (eV) | h+ 𝜆 (eV) | e- J (eV) | h+ J (eV) | Scaled e- J (eV) | Scaled h+ J (eV) | e- k (eV/s) | h+ k (eV/s) | a (Angstrom) | e- 𝜇 (cm^2/V·s) | h+ 𝜇 (cm^2/V·s)
Base 2 | tBu | 0.02894769 | 0.03214251 | 0.003 | 0.012 | 0.005763 | 0.023052 | 2040996210.3 | 31509799452.4 | 5.865 | 0.01357752 | 0.2096158
Base 2 | CO2Me | 0.1078727 | 0.1919713 | 0.018 | 0.025 | 0.034578 | 0.048025 | 30759123793.1 | 23955298796.7 | 3.229 | 0.06202293 | 0.04830365
Base 2 | SO2Me | 0.173043 | 0.2232102 | 0.023 | 0.029 | 0.044183 | 0.055709 | 24830908194.0 | 23107402030.3 | 4.735 | 0.1076651 | 0.1001921
Base 2 | SF5 | 0.18001 | 0.187114 | 0.009 | 0.01 | 0.017289 | 0.01921 | 3528472579.1 | 4037160008.4 | 3.893 | 0.01034184 | 0.01183279

## Base 3
300K | Molecule | e- 𝜆 (eV) | h+ 𝜆 (eV) | e- J (eV) | h+ J (eV) | Scaled e- J (eV) | Scaled h+ J (eV) | e- k (eV/s) | h+ k (eV/s) | a (Angstrom) | e- 𝜇 (cm^2/V·s) | h+ 𝜇 (cm^2/V·s)
Base 3 | tBu | 0.076189 | 0.196693 | 0.007 | 0.002 | 0.013447 | 0.003842 | 6580374283.3 | 145772987.8 | 3.628 | 0.01675049 | 0.0003710683
Base 3 | CO2Me | 0.1348361 | 0.1344988 | 0.008 | 0.004 | 0.015368 | 0.007684 | 4533848109.7 | 1137606093.0 | 3.117 | 0.008518886 | 0.002137508
Base 3 | SO2Me | 0.3250336 | 0.3323071 | 0.037 | 0.007 | 0.071077 | 0.013447 | 12855937859.6 | 426419406.1 | 2.502 | 0.01556398 | 0.0005162426
Base 3 | SF5 | 0.388737 | 0.2806232 | 0.003 | 0.003 | 0.005763 | 0.005763 | 43483480.0 | 134729829.1 | 3.377 | 9.590222e-05 | 0.0002971448

## Base 4
300K | Molecule | e- 𝜆 (eV) | h+ 𝜆 (eV) | e- J (eV) | h+ J (eV) | Scaled e- J (eV) | Scaled h+ J (eV) | e- k (eV/s) | h+ k (eV/s) | a (Angstrom) | e- 𝜇 (cm^2/V·s) | h+ 𝜇 (cm^2/V·s)
Base 4 | tBu | 0.1963752 | 0.3166572 | 0.004 | 0.007 | 0.007684 | 0.013447 | 585073713.4 | 502349122.9 | 4.102 | 0.0019039 | 0.001634704
Base 4 | CO2Me | 0.3821518 | 0.2100463 | 0.014 | 0.006 | 0.026894 | 0.011526 | 1014100873.6 | 1137829314.9 | 3.271 | 0.002098382 | 0.002354401
Base 4 | SO2Me | 0.4485368 | 0.2970566 | 0.009 | 0.044 | 0.017289 | 0.084524 | 210541615.5 | 24380822071.8 | 3.179 | 0.0004114919 | 0.04765096
Base 4 | SF5 | 0.5418822 | 0.295731 | 0.019 | 0.019 | 0.036499 | 0.036499 | 358761657.4 | 4609993567.6 | 3.761 | 0.0009814201 | 0.01261099

## Katherine
300K | Molecule | e- 𝜆 (eV) | h+ 𝜆 (eV) | e- J (eV) | h+ J (eV) | Scaled e- J (eV) | Scaled h+ J (eV) | e- k (eV/s) | h+ k (eV/s) | a (Angstrom) | e- 𝜇 (cm^2/V·s) | h+ 𝜇 (cm^2/V·s)
Katherine | Katherine1 | 0.005297396 | -0.02178016 | 0.004 | 0.023 | 0.007684 | 0.044183 | 4734223730.6 | 213045869588.7 | 4.104 | 0.01542076 | 0.693953
Katherine | Katherine2 | 0.09709073 | 0.086834 | 0 | 0 | 0 | 0 | 0 | 0 | 3.5 | 0 | 0
Katherine | Katherine3 | 0.131143 | 0.134786 | 0.026 | 0.014 | 0.049946 | 0.026894 | 49842068304.0 | 13892433919.1 | 3.354 | 0.1084337 | 0.03022364
Katherine | Katherine4 | 0.183473 | 0.13188 | 0 | 0.011 | 0 | 0.021131 | 0 | 8850515723.8 | 3.737 | 0 | 0.02390325

## Blatter
300K | Molecule | e- 𝜆 (eV) | h+ 𝜆 (eV) | e- J (eV) | h+ J (eV) | Scaled e- J (eV) | Scaled h+ J (eV) | e- k (eV/s) | h+ k (eV/s) | a (Angstrom) | e- 𝜇 (cm^2/V·s) | h+ 𝜇 (cm^2/V·s)
Blatter Ph | Ph | 0.19637 | 0.22783 | 0.096 | 0.003 | 0.184416 | 0.005763 | 337021286937.3 | 235443339.3 | 3.205 | 0.6695078 | 0.0004677187
Blatter CF3 | CF3 | 0.219429 | 0.235154 | 0.059 | 0.004 | 0.113339 | 0.007684 | 99566821824.0 | 387268313.5 | 3.143 | 0.1902154 | 0.0007398488