## Base 1
300K | Molecule | Dimer Initial Stack Distance (A) | e- 𝜆 (eV) | h+ 𝜆 (eV) | e- J (eV) | h+ J (eV) | Scaled e- J (eV) | Scaled h+ J (eV) | e- k (eV/s) | h+ k (eV/s) | a (Angstrom) | e- 𝜇 (cm^2/V·s) | h+ 𝜇 (cm^2/V·s) |  | e- mobility | mean | std | h+ mobility | mean | std | e- J | e_J_mean | e_J_std | h+ J | h_J_mean | h_J_std | e- reorg | e_reorg | h+ reorg | h_reorg
Base 1 | tBu | 6 | 0.03040644 | 0.03641458 | 0.073 | 0.063 | 0.140233 | 0.121023 | 1188934871196.1 | 828032025272.0 | 4 | 3.67892 | 2.562178 |  | tBu | 2.642462 | 2.163853 | tBu | 2.210785 | 0.6808665 | tBu | 0.055 | 0.0346987 | tBu | 0.058 | 0.009539392 | tBu | 0.03040644 | tBu | 0.03641458
|  | 5 | 0.03040644 | 0.03641458 | 0.015 | 0.047 | 0.028815 | 0.090287 | 50198976547.0 | 460852291213.4 | 4 | 0.1553306 | 1.426015 |  | Co2Me | 0.108652 | 0.06160726 | Co2Me | 2.488205 | 0.06462188 | Co2Me | 0.01533333 | 0.00450925 | Co2Me | 0.077 | 0.001 | Co2Me | 0.07162819 | Co2Me | 0.07530175
|  | 7 | 0.03040644 | 0.03641458 | 0.077 | 0.064 | 0.147917 | 0.122944 | 1322798808654.9 | 854527381081.9 | 4 | 4.093135 | 2.644163 |  | SO2Me | 0.02761896 | 0.02122896 | SO2Me | 1.957023 | 1.236333 | SO2Me | 0.01333333 | 0.007234178 | SO2Me | 0.1076667 | 0.04164533 | SO2Me | 0.183484 | SO2Me | 0.167885
|  | Not done in either direction | [12 empty] | SF5 | 0.5017637 | 0.4328276 | SF5 | 0.01655432 | 0.007772867 | SF5 | 0.05166667 | 0.04128357 | SF5 | 0.01433333 | 0.003785939 | SF5 | 0.182073 | SF5 | 0.232545
|  | mean | 0.03040644 | 0.03641458 | 0.055 | 0.058 | [5 empty] | 2.642462 | 2.210785
|  | std | 0 | 0 | 0.0346987 | 0.009539392 | [5 empty] | 2.163853 | 0.6808665
Base 1 | CO2Me | 6 | 0.07162819 | 0.07530175 | 0.02 | 0.078 | 0.03842 | 0.149838 | 56483011392.2 | 825054801914.3 | 4 | 0.1747753 | 2.552966
|  | 5 | 0.07162819 | 0.07530175 | 0.015 | 0.077 | 0.028815 | 0.147917 | 31771693908.1 | 804035161168.6 | 4 | 0.09831111 | 2.487925
|  | 7 | 0.07162819 | 0.07530175 | 0.011 | 0.076 | 0.021131 | 0.145996 | 17086110946.1 | 783286741593.8 | 4 | 0.05286953 | 2.423723
Not done in either direction
|  | mean | 0.07162819 | 0.07530175 | 0.01533333 | 0.077 | [5 empty] | 0.108652 | 2.488205
|  | std | 0 | 0 | 0.00450925 | 0.001 | [5 empty] | 0.06160726 | 0.06462188
Base 1 | SO2Me | 8 | 0.183484 | 0.167885 | 0.017 | 0.137 | 0.032657 | 0.263177 | 12129515274.9 | 931153754808.0 | 4 | 0.03753234 | 2.881268 | GFN2 used for single molecule, GFNFF used for dimer optimisation, extremely poor convergenxes
|  | 7 | 0.183484 | 0.167885 | 0.018 | 0.126 | 0.034578 | 0.242046 | 13598487713.1 | 787628377182.2 | 4 | 0.04207778 | 2.437158
|  | 9 | 0.183484 | 0.167885 | 0.005 | 0.06 | 0.009605 | 0.11526 | 1049266027.2 | 178600539043.6 | 4 | 0.003246743 | 0.5526434
Not done in either direction
|  | mean | 0.183484 | 0.167885 | 0.01333333 | 0.1076667 | [5 empty] | 0.02761896 | 1.957023
|  | std | 0 | 3.39935e-17 | 0.007234178 | 0.04164533 | [5 empty] | 0.02122896 | 1.236333
Base 1 | SF5 | 6 | 0.182073 | 0.232545 | 0.075 | 0.017 | 0.144075 | 0.032657 | 239678313990.8 | 7191316724.1 | 4 | 0.7416363 | 0.02225208 | *no dimer gfnff (convergence issues)
|  | 7 | 0.182073 | 0.232545 | 0.004 | 0.01 | 0.007684 | 0.01921 | 681751648.7 | 2488344887.2 | 4 | 0.002109543 | 0.007699682
|  | 5 | 0.182073 | 0.232545 | 0.076 | 0.016 | 0.145996 | 0.030736 | 246112345175.2 | 6370162911.3 | 4 | 0.7615451 | 0.01971119
Not done in either direction
|  | mean | 0.182073 | 0.232545 | 0.05166667 | 0.01433333 | [5 empty] | 0.5017637 | 0.01655432
|  | std | 0 | 0 | 0.04128357 | 0.003785939 | [5 empty] | 0.4328276 | 0.007772867

## Base 2
300K | Molecule | Dimer Initial | e- 𝜆 (eV) | h+ 𝜆 (eV) | e- J (eV) | h+ J (eV) | Scaled e- J (eV) | Scaled h+ J (eV) | e- k (eV/s) | h+ k (eV/s) | a (Angstrom) | e- 𝜇 (cm^2/V·s) | h+ 𝜇 (cm^2/V·s) |  | e- mobility | mean | std | h+ mobility | mean | std | e- J | e_J_mean | e_J_std | h+ J | h_J_mean | h_J_std | e- reorg | e_reorg | h+ reorg | h_reorg
Base 2 | tBu | 8 | 0.03030075 | 0.02872107 | 0.014 | 0.009 | 0.026894 | 0.017289 | 43780605780.5 | 18415610605.6 | 4 | 0.1354703 | 0.0569834 | GFN2 used not sp, poor scc convergence wtith large molecule | tBu | 0.08685764 | 0.04260875 | tBu | 0.06589439 | 0.007717139 | tBu | 0.011 | 0.002645751 | tBu | 0.009666667 | 0.0005773503 | tBu | 0.03030075 | tBu | 0.02872107
|  | 9 | 0.03030075 | 0.02872107 | 0.01 | 0.01 | 0.01921 | 0.01921 | 22337043765.6 | 22735321735.4 | 4 | 0.06911749 | 0.07034988 |  | Co2Me | 0.09106529 | 0.0857107 | Co2Me | 0.04605624 | 0.05257119 | Co2Me | 0.016 | 0.009 | Co2Me | 0.01766667 | 0.01069268 | Co2Me | 0.1078727 | Co2Me | 0.1919713
|  | 10 | 0.03030075 | 0.02872107 | 0.009 | 0.01 | 0.017289 | 0.01921 | 18093005450.1 | 22735321735.4 | 4 | 0.05598516 | 0.07034988 |  | SO2Me | 0.1191784 | 0.2029783 | SO2Me | 0.1031701 | 0.05447759 | SO2Me | 0.01533333 | 0.02136196 | SO2Me | 0.027 | 0.006928203 | SO2Me | 0.1340933 | SO2Me | 0.1794715
|  | mean | 0.03030075 | 0.02872107 | 0.011 | 0.009666667 | [5 empty] | 0.08685764 | 0.06589439 |  | SF5 | 0.003941819 | 0.005906878 | SF5 | 0.007025181 | 0.006400563 | SF5 | 0.004333333 | 0.004041452 | SF5 | 0.006333333 | 0.004725816 | SF5 | 0.1813506 | SF5 | 0.1850358
|  | std | 4.249187e-18 | 0 | 0.002645751 | 0.0005773503 | [5 empty] | 0.04260875 | 0.007717139
Base 2 | CO2Me | 8 | 0.1078727 | 0.1919713 | 0.025 | 0.03 | 0.048025 | 0.05763 | 59334729539.2 | 34495630267.3 | 4 | 0.1835994 | 0.1067398 | GFN2 used for single molecule, GFNFF used for dimer optimisation, extremely poor convergenxes
|  | 9 | 0.1078727 | 0.1919713 | 0.016 | 0.012 | 0.030736 | 0.023052 | 24303505219.3 | 5519300842.8 | 4 | 0.07520231 | 0.01707837
|  | 10 | 0.1078727 | 0.1919713 | 0.007 | 0.011 | 0.013447 | 0.021131 | 4651842795.9 | 4637745847.0 | 4 | 0.01439419 | 0.01435057
|  | mean | 0.1078727 | 0.1919713 | 0.016 | 0.01766667 | [5 empty] | 0.09106529 | 0.04605624
|  | std | 1.699675e-17 | 0 | 0.009 | 0.01069268 | [5 empty] | 0.0857107 | 0.05257119
Base 2 | SO2Me | 8 | 0.1340933 | 0.1794715 | 0.003 | 0.023 | 0.005763 | 0.044183 | 642717876.5 | 23177292144.2 | 4 | 0.001988761 | 0.07171747 | GFN2 used not sp, poor scc convergence wt=ith large molecule
|  | 9 | 0.1340933 | 0.1794715 | 0.003 | 0.023 | 0.005763 | 0.044183 | 642717876.5 | 23177292144.2 | 4 | 0.001988761 | 0.07171747
|  | 10 | 0.1340933 | 0.1794715 | 0.04 | 0.035 | 0.07684 | 0.067235 | 114260955821.5 | 53671423207.4 | 4 | 0.3535575 | 0.1660754
|  | mean | 0.1340933 | 0.1794715 | 0.01533333 | 0.027 | [5 empty] | 0.1191784 | 0.1031701
|  | std | 0 | 0 | 0.02136196 | 0.006928203 | [5 empty] | 0.2029783 | 0.05447759
Base 2 | SF5 | 8 | 0.1813506 | 0.1850358 | 0.009 | 0.01 | 0.017289 | 0.01921 | 3478168781.9 | 4127932696.1 | 4 | 0.01076249 | 0.01277306 | GFN2 used not sp, poor scc convergence wt=ith large molecule
|  | 9 | 0.1813506 | 0.1850358 | 0.002 | 0.008 | 0.003842 | 0.015368 | 171761421.3 | 2641876925.5 | 4 | 0.0005314812 | 0.008174756
|  | 10 | 0.1813506 | 0.1850358 | 0.002 | 0.001 | 0.003842 | 0.001921 | 171761421.3 | 41279327.0 | 4 | 0.0005314812 | 0.0001277306
|  | mean | 0.1813506 | 0.1850358 | 0.004333333 | 0.006333333 | [5 empty] | 0.003941819 | 0.007025181
|  | std | 0 | 3.39935e-17 | 0.004041452 | 0.004725816 | [5 empty] | 0.005906878 | 0.006400563

## Base 3
300K | Molecule | Dimer Initial Stack Distance (A) | e- 𝜆 (eV) | h+ 𝜆 (eV) | e- J (eV) | h+ J (eV) | Scaled e- J (eV) | Scaled h+ J (eV) | e- k (eV/s) | h+ k (eV/s) | a (Angstrom) | e- 𝜇 (cm^2/V·s) | h+ 𝜇 (cm^2/V·s) | e- mobility | mean | std | h+ mobility | mean | std | e- J | e_J_mean | e_J_std | h+ J | h_J_mean | h_J_std | e- reorg | e_reorg | h+ reorg | h_reorg
|  | 4 | 0.08074952 | 0.1993657 | 0.007 | 0.002 | 0.013447 | 0.003842 | 6258648576.8 | 141672903.0 | 4 | 0.01936613 | 0.0004383783 | tBu | 0.02871984 | 0.02871984 | tBu | 0.0007854278 | 0.0005857588 | tBu | 0.008333333 | 0.001966384 | tBu | 0.0025 | 0.001048809 | tBu | 0.08074952 | tBu | 0.1993657
|  | 5 | 0.08074952 | 0.1993657 | 0.006 | 0.001 | 0.011526 | 0.001921 | 4598190791.1 | 35418225.7 | 4 | 0.01422818 | 0.0001095946 | Co2Me | 0.01525889 | 0.01698166 | Co2Me | 0.002867133 | 0.0007583463 | Co2Me | 0.0075 | 0.00432435 | Co2Me | 0.003666667 | 0.0005163978 | Co2Me | 0.1377423 | Co2Me | 0.1388949
Base 4 | tBu | 6 | 0.08074952 | 0.1993657 | 0.007 | 0.002 | 0.013447 | 0.003842 | 6258648576.8 | 141672903.0 | 4 | 0.01936613 | 0.0004383783 | SO2Me | 0.3198857 | 0.2409618 | SO2Me | 0.001043819 | 0.0005944436 | SO2Me | 0.05685714 | 0.02324814 | SO2Me | 0.005285714 | 0.00213809 | SO2Me | 0.2215321 | SO2Me | 0.313572
|  | 7 | 0.08074952 | 0.1993657 | 0.009 | 0.003 | 0.017289 | 0.005763 | 10345929280.0 | 318764031.7 | 4 | 0.0320134 | 0.0009863511 | SF5 | 0.0002699438 | 0.0002841514 | SF5 | 0.0004846639 | 0.0004435312 | SF5 | 0.004 | 0.002 | SF5 | 0.003 | 0.001632993 | SF5 | 0.3936383 | SF5 | 0.2853769
|  | 8 | 0.08074952 | 0.1993657 | 0.011 | 0.004 | 0.021131 | 0.007684 | 15455030159.0 | 566691611.9 | 4 | 0.04782248 | 0.001753513
|  | 9 | 0.08074952 | 0.1993657 | 0.01 | 0.003 | 0.01921 | 0.005763 | 12772752197.5 | 318764031.7 | 4 | 0.03952271 | 0.0009863511
|  | mean | 0.08074952 | 0.1993657 | 0.008333333 | 0.0025 | [5 empty] | 0.02871984 | 0.0007854278
|  | std | 0 | 0 | 0.001966384 | 0.001048809 | [5 empty] | 0.01324728 | 0.0005857588
Base 5 | CO2Me | 5 | 0.1377423 | 0.1388949 | 0.006 | 0.004 | 0.011526 | 0.007684 | 2471366694.5 | 1084783100.8 | 4 | 0.007647147 | 0.003356643
|  | 6 | 0.1377423 | 0.1388949 | 0.004 | 0.003 | 0.007684 | 0.005763 | 1098385197.6 | 610190494.2 | 4 | 0.003398732 | 0.001888112
|  | 7 | 0.1377423 | 0.1388949 | 0.003 | 0.003 | 0.005763 | 0.005763 | 617841673.6 | 610190494.2 | 4 | 0.001911787 | 0.001888112
|  | 8 | 0.1377423 | 0.1388949 | 0.009 | 0.004 | 0.017289 | 0.007684 | 5560575062.7 | 1084783100.8 | 4 | 0.01720608 | 0.003356643
|  | 9 | 0.1377423 | 0.1388949 | 0.015 | 0.004 | 0.028815 | 0.007684 | 15446041840.8 | 1084783100.8 | 4 | 0.04779467 | 0.003356643
|  | 10 | 0.1377423 | 0.1388949 | 0.008 | 0.004 | 0.015368 | 0.007684 | 4393540790.3 | 1084783100.8 | 4 | 0.01359493 | 0.003356643
|  | mean | 0.1377423 | 0.1388949 | 0.0075 | 0.003666667 | [5 empty] | 0.01525889 | 0.002867133
|  | std | 0 | 0 | 0.00432435 | 0.0005163978 | [5 empty] | 0.01698166 | 0.0007583463
Base 4 | SO2Me | 4 | 0.2215321 | 0.313572 | 0.081 | 0.005 | 0.155601 | 0.009605 | 183514609230.6 | 264725746.0 | 4 | 0.567849 | 0.0008191405
|  | 5 | 0.2215321 | 0.313572 | 0.082 | 0.005 | 0.157522 | 0.009605 | 188073804674.1 | 264725746.0 | 4 | 0.5819565 | 0.0008191405
|  | 6 | 0.2215321 | 0.313572 | 0.082 | 0.005 | 0.157522 | 0.009605 | 188073804674.1 | 264725746.0 | 4 | 0.5819565 | 0.0008191405
|  | 7 | 0.2215321 | 0.313572 | 0.037 | 0.007 | 0.071077 | 0.013447 | 38291647620.3 | 518862462.2 | 4 | 0.1184858 | 0.001605515
|  | 8 | 0.2215321 | 0.313572 | 0.038 | 0.007 | 0.072998 | 0.013447 | 40389436934.8 | 518862462.2 | 4 | 0.124977 | 0.001605515
|  | 9 | 0.2215321 | 0.313572 | 0.041 | 0.001 | 0.078761 | 0.001921 | 47018451168.5 | 10589029.8 | 4 | 0.1454891 | 3.276562e-05
|  | 10 | 0.2215321 | 0.313572 | 0.037 | 0.007 | 0.071077 | 0.013447 | 38291647620.3 | 518862462.2 | 4 | 0.1184858 | 0.001605515
|  | mean | 0.2215321 | 0.313572 | 0.05685714 | 0.005285714 | [5 empty] | 0.3198857 | 0.001043819
|  | std | 2.997945e-17 | 5.99589e-17 | 0.02324814 | 0.00213809 | [5 empty] | 0.2409618 | 0.0005944436
Base 4 | SF5 | 4 | 0.3936383 | 0.2853769 | 0.003 | 0.005 | 0.005763 | 0.009605 | 41323780.8 | 355980109.7 | 4 | 0.0001278681 | 0.001101509
|  | 5 | 0.3936383 | 0.2853769 | 0.007 | 0.001 | 0.013447 | 0.001921 | 224985028.7 | 14239204.4 | 4 | 0.0006961709 | 4.406035e-05
|  | 6 | 0.3936383 | 0.2853769 | 0.003 | 0.003 | 0.005763 | 0.005763 | 41323780.8 | 128152839.5 | 4 | 0.0001278681 | 0.0003965432
|  | 7 | 0.3936383 | 0.2853769 | 0.003 | 0.003 | 0.005763 | 0.005763 | 41323780.8 | 128152839.5 | 4 | 0.0001278681 | 0.0003965432
|  | mean | 0.3936383 | 0.2853769 | 0.004 | 0.003 | [5 empty] | 0.0002699438 | 0.0004846639
|  | std | 0 | 0 | 0.002 | 0.001632993 | [5 empty] | 0.0002841514 | 0.0004435312

## Base 4
300K | Molecule | Dimer Initial Stack Distance (A) | e- 𝜆 (eV) | h+ 𝜆 (eV) | e- J (eV) | h+ J (eV) | Scaled e- J (eV) | Scaled h+ J (eV) | e- k (eV/s) | h+ k (eV/s) | a (Angstrom) | e- 𝜇 (cm^2/V·s) | h+ 𝜇 (cm^2/V·s) | e- mobility | mean | std | h+ mobility | mean | std | e- J | e_J_mean | e_J_std | h+ J | h_J_mean | h_J_std | e- reorg | e_reorg | h+ reorg | h_reorg
Base 4 | tBu | 6 | 0.3124528 | 0.3197502 | 0.003 | 0.003 | 0.005763 | 0.005763 | 96426317.3 | 89325545.9 | 4 | 0.0002983718 | 0.0002763999 | tBu | 0.0002486432 | 0.000217395 | tBu | 0.0003838888 | 0.0004916974 | tBu | 0.0025 | 0.001290994 | tBu | 0.003 | 0.002160247 | tBu | 0.3124528 | tBu | 0.3197502
|  | 7 | 0.3124528 | 0.3197502 | 0.001 | 0.001 | 0.001921 | 0.001921 | 10714035.3 | 9925060.7 | 4 | 3.315243e-05 | 3.07111e-05 | Co2Me | 0.001283265 | 0.00094271 | Co2Me | 0.01865619 | 0.01449567 | Co2Me | 0.008142857 | 0.004059087 | Co2Me | 0.01285714 | 0.00545981 | Co2Me | 0.3824796 | Co2Me | 0.2100944
|  | 8 | 0.3124528 | 0.3197502 | 0.004 | 0.006 | 0.007684 | 0.011526 | 171424564.0 | 357302183.4 | 4 | 0.0005304388 | 0.0011056 | SO2Me | 0.0008804023 | 0.0005537764 | SO2Me | 0.06552704 | 0.02137092 | SO2Me | 0.01 | 0.003949684 | SO2Me | 0.0415 | 0.008215838 | SO2Me | 0.4516135 | SO2Me | 0.3023918
|  | 9 | 0.3124528 | 0.3197502 | 0.002 | 0.002 | 0.003842 | 0.003842 | 42856141.0 | 39700242.6 | 4 | 0.0001326097 | 0.0001228444 | SF5 | 0.001228431 | 0.0009469975 | SF5 | 0.01825064 | 0.003808168 | SF5 | 0.01825 | 0.009776673 | SF5 | 0.0215 | 0.002380476 | SF5 | 0.5431603 | SF5 | 0.2966795
|  | mean | 0.3124528 | 0.3197502 | 0.0025 | 0.003 | [5 empty] | 0.0002486432 | 0.0003838888
|  | std | 0 | 0 | 0.001290994 | 0.002160247 | [5 empty] | 0.000217395 | 0.0004916974
Base 4 | CO2Me | 4 | 0.3824796 | 0.2100944 | 0.002 | 0.009 | 0.003842 | 0.017289 | 20625471.6 | 2558805444.0 | 4 | 6.382137e-05 | 0.007917708
|  | 5 | 0.3824796 | 0.2100944 | 0.004 | 0.008 | 0.007684 | 0.015368 | 82501886.5 | 2021772202.7 | 4 | 0.0002552855 | 0.006255967
|  | 6 | 0.3824796 | 0.2100944 | 0.006 | 0.008 | 0.011526 | 0.015368 | 185629244.6 | 2021772202.7 | 4 | 0.0005743923 | 0.006255967
|  | 7 | 0.3824796 | 0.2100944 | 0.011 | 0.009 | 0.021131 | 0.017289 | 623920516.6 | 2558805444.0 | 4 | 0.001930596 | 0.007917708
|  | 8 | 0.3824796 | 0.2100944 | 0.012 | 0.018 | 0.023052 | 0.034578 | 742516978.4 | 10235221776.1 | 4 | 0.002297569 | 0.03167083
|  | 9 | 0.3824796 | 0.2100944 | 0.011 | 0.019 | 0.021131 | 0.036499 | 623920516.6 | 11404058830.8 | 4 | 0.001930596 | 0.03528757
|  | 10 | 0.3824796 | 0.2100944 | 0.011 | 0.019 | 0.021131 | 0.036499 | 623920516.6 | 11404058830.8 | 4 | 0.001930596 | 0.03528757
|  | mean | 0.3824796 | 0.2100944 | 0.008142857 | 0.01285714 | [5 empty] | 0.001283265 | 0.01865619
|  | std | 0 | 2.997945e-17 | 0.004059087 | 0.00545981 | [5 empty] | 0.00094271 | 0.01449567
Base 4 | SO2Me | 5 | 0.4516135 | 0.3023918 | 0.005 | 0.043 | 0.009605 | 0.082603 | 62947792.8 | 22016148831.7 | 4 | 0.0001947793 | 0.06812454
|  | 6 | 0.4516135 | 0.3023918 | 0.005 | 0.043 | 0.009605 | 0.082603 | 62947792.8 | 22016148831.7 | 4 | 0.0001947793 | 0.06812454
|  | 7 | 0.4516135 | 0.3023918 | 0.012 | 0.046 | 0.023052 | 0.088366 | 362579286.8 | 25195333114.1 | 4 | 0.001121929 | 0.07796189
|  | 8 | 0.4516135 | 0.3023918 | 0.012 | 0.046 | 0.023052 | 0.088366 | 362579286.8 | 25195333114.1 | 4 | 0.001121929 | 0.07796189
|  | 9 | 0.4516135 | 0.3023918 | 0.012 | 0.046 | 0.023052 | 0.088366 | 362579286.8 | 25195333114.1 | 4 | 0.001121929 | 0.07796189
|  | 10 | 0.4516135 | 0.3023918 | 0.014 | 0.025 | 0.026894 | 0.048025 | 493510695.9 | 7441910773.3 | 4 | 0.00152707 | 0.0230275
|  | mean | 0.4516135 | 0.3023918 | 0.01 | 0.0415 | [5 empty] | 0.0008804023 | 0.06552704
|  | std | 6.080942e-17 | 0 | 0.003949684 | 0.008215838 | [5 empty] | 0.0005537764 | 0.02137092
Base 4 | SF5 | 4 | 0.5431603 | 0.2966795 | 0.027 | 0.023 | 0.051867 | 0.044183 | 715038159.1 | 6688364400.0 | 4 | 0.002212542 | 0.0206958
|  | 5 | 0.5431603 | 0.2966795 | 0.017 | 0.022 | 0.032657 | 0.042262 | 283465059.0 | 6119410906.6 | 4 | 0.0008771256 | 0.01893529
|  | 6 | 0.5431603 | 0.2966795 | 0.024 | 0.018 | 0.046104 | 0.034578 | 564968422.0 | 4096465152.4 | 4 | 0.001748181 | 0.01267569
|  | 7 | 0.5431603 | 0.2966795 | 0.005 | 0.023 | 0.009605 | 0.044183 | 24521198.9 | 6688364400.0 | 4 | 7.587592e-05 | 0.0206958
|  | mean | 0.5431603 | 0.2966795 | 0.01825 | 0.0215 | [5 empty] | 0.001228431 | 0.01825064
|  | std | 0 | 0 | 0.009776673 | 0.002380476 | [5 empty] | 0.0009469975 | 0.003808168

## Katherine
300K | Molecule | Dimer Initial Stack Distance (A) | e- 𝜆 (eV) | h+ 𝜆 (eV) | e- J (eV) | h+ J (eV) | Scaled e- J (eV) | Scaled h+ J (eV) | e- k (eV/s) | h+ k (eV/s) | a (Angstrom) | e- 𝜇 (cm^2/V·s) | h+ 𝜇 (cm^2/V·s) |  | e- mobility | mean | std | h+ mobility | mean | std | e- J | e_J_mean | e_J_std | h+ J | h_J_mean | h_J_std | e- reorg | e_reorg | h+ reorg | h_reorg
Katherine | Katherine1 | 6 | 0.005297396 | -0.02178016 | 0.002 | 0.023 | 0.003842 | 0.044183 | 1183555932.6 | 213045869588.7 | 4 | 0.003662276 | 0.6592276 | *GFN2 for DIPRO instead of spGFN2 (bad scc convergence) | 1 | 0.008850499 | 0.005518787 | 1 | 0.622673 | 0.06331429 | 1 | 0.003 | 0.001 | 1 | 0.02233333 | 0.001154701 | 1 | 0.005297396 | 1 | -0.02178016
|  | 7 | 0.005297396 | -0.02178016 | 0.004 | 0.023 | 0.007684 | 0.044183 | 4734223730.6 | 213045869588.7 | 4 | 0.0146491 | 0.6592276 |  | 3 | 0.7409866 | 0.960796 | 3 | 0.4419544 | 0.4925527 | 3 | 0.0445 | 0.04369973 | 3 | 0.0375 | 0.02986079 | 2 | 0.1002505 | 2 | 0.09600635
|  | 8 | 0.005297396 | -0.02178016 | 0.003 | 0.021 | 0.005763 | 0.040341 | 2663000848.5 | 177605346859.4 | 4 | 0.00824012 | 0.549564 |  | 4 | 0.0002559724 | 0.0002216786 | 4 | 0.01193373 | 0.001397604 | 4 | 0.001333333 | 0.0005773503 | 4 | 0.009666667 | 0.0005773503 | 3 | 0.1357111 | 3 | 0.1374948
|  | not done in either | [24 empty] | 4 | 0.1848489 | 4 | 0.1852733
|  | mean | 0.005297396 | -0.02178016 | 0.003 | 0.02233333 | [5 empty] | 0.008850499 | 0.622673
|  | std | 1.062297e-18 | 0 | 0.001 | 0.001154701 | [5 empty] | 0.005518787 | 0.06331429
Katherine | Katherine2 | 6 | 0.1002505 | 0.09600635 | 0 | 0 | 0 | 0 | 0 | 0 | 4 | 0 | 0
|  | mean | 0.1002505 | 0.09600635 | 0 | 0 |  |  |  |  | 4 | 0 | 0
|  | std | #DIV/0! | #DIV/0! | #DIV/0! | #DIV/0! |  |  |  |  | #DIV/0! | #DIV/0! | #DIV/0!
Katherine | Katherine3 | 6 | 0.1357111 | 0.1374948 | 0.097 | 0.069 | 0.186337 | 0.132549 | 660265941958.9 | 327714259638.1 | 4 | 2.04306 | 1.014046
|  | 7 | 0.1357111 | 0.1374948 | 0.008 | 0.013 | 0.015368 | 0.024973 | 4491127674.1 | 11632789304.5 | 4 | 0.01389689 | 0.03599533
|  | 5 | 0.1357111 | 0.1374948 | 0.009 | 0.011 | 0.017289 | 0.021131 | 5684083462.5 | 8328801809.7 | 4 | 0.01758825 | 0.0257718
|  | 4 | 0.1357111 | 0.1374948 | 0.064 | 0.057 | 0.122944 | 0.109497 | 287432171140.8 | 223638653552.7 | 4 | 0.889401 | 0.6920048
8
Done in lower but not upper
|  | mean | 0.1357111 | 0.1374948 | 0.0445 | 0.0375 | [5 empty] | 0.7409866 | 0.4419544
|  | std | 0 | 0 | 0.04369973 | 0.02986079 | [5 empty] | 0.960796 | 0.4925527
Katherine | Katherine4 | 6 | 0.1848489 | 0.1852733 | 0.001 | 0.01 | 0.001921 | 0.01921 | 41361945.3 | 4117454385.8 | 4 | 0.0001279862 | 0.01274063 | *no .cub - no unpaired e-
|  | 5 | 0.1848489 | 0.1852733 | 0.002 | 0.009 | 0.003842 | 0.017289 | 165447781.3 | 3335138052.5 | 4 | 0.0005119449 | 0.01031991
|  | 7 | 0.1848489 | 0.1852733 | 0.001 | 0.01 | 0.001921 | 0.01921 | 41361945.3 | 4117454385.8 | 4 | 0.0001279862 | 0.01274063
Not done in either
|  | mean | 0.1848489 | 0.1852733 | 0.001333333 | 0.009666667 | [5 empty] | 0.0002559724 | 0.01193373
|  | std | 3.39935e-17 | 0 | 0.0005773503 | 0.0005773503 | [5 empty] | 0.0002216786 | 0.001397604

## ClosedRing
300K | Molecule | Dimer Initial Stack Distance (A) | e- 𝜆 (eV) | h+ 𝜆 (eV) | e- J (eV) | h+ J (eV) | Scaled e- J (eV) | Scaled h+ J (eV) | e- k (eV/s) | h+ k (eV/s) | a (Angstrom) | e- 𝜇 (cm^2/V·s) | h+ 𝜇 (cm^2/V·s) | e- mobility | mean | std | h+ mobility | mean | std | e- J | e_J_mean | e_J_std | h+ J | h_J_mean | h_J_std | e- reorg | e_reorg | h+ reorg | h_reorg
ClosedRing | ClosedN | 6 | 0.1676066 | 0.1228698 | 0.018 | 0.028 | 0.034578 | 0.053788 | 16122187716.1 | 63229360100.7 | 4 | 0.04988687 | 0.1956505 | ClosedN | 0.03330923 | 0.02419677 | ClosedN | 0.1471538 | 0.07243797 | ClosedN | 0.01366667 | 0.006658328 | ClosedN | 0.02366667 | 0.006658328 | ClosedN | 0.1676066 | ClosedN | 0.1228698
|  | 7 | 0.1676066 | 0.1228698 | 0.017 | 0.027 | 0.032657 | 0.051867 | 14380593364.1 | 58793626930.4 | 4 | 0.04449785 | 0.181925 | ClosedR | 0.09005096 | 0.09955979 | ClosedR | 0.003701282 | 0.001643797 | ClosedR | 0.011 | 0.009309493 | ClosedR | 0.0025 | 0.0005773503 | ClosedR | 0.06232952 | CLosedR | 0.04768501
|  | 5 | 0.1676066 | 0.1228698 | 0.006 | 0.016 | 0.011526 | 0.030736 | 1791354190.7 | 20646321665.5 | 4 | 0.005542985 | 0.06388589
|  | mean | 0.1676066 | 0.1228698 | 0.01366667 | 0.02366667 | [5 empty] | 0.03330923 | 0.1471538
|  | std | 0 | 0 | 0.006658328 | 0.006658328 | [5 empty] | 0.02419677 | 0.07243797
ClosedRing | ClosedR | 6 | 0.06232952 | 0.04768501 | 0.002 | 0.002 | 0.003842 | 0.003842 | 625854178.1 | 736099512.3 | 4 | 0.00193658 | 0.002277712
|  | 5 | 0.06232952 | 0.04768501 | 0.02 | 0.003 | 0.03842 | 0.005763 | 62585417811.5 | 1656223902.7 | 4 | 0.193658 | 0.005124852
|  | 4 | 0.06232952 | 0.04768501 | 0.018 | 0.003 | 0.034578 | 0.005763 | 50694188427.3 | 1656223902.7 | 4 | 0.156863 | 0.005124852
|  | 7 | 0.06232952 | 0.04768501 | 0.004 | 0.002 | 0.007684 | 0.003842 | 2503416712.5 | 736099512.3 | 4 | 0.007746319 | 0.002277712
|  | mean | 0.06232952 | 0.04768501 | 0.011 | 0.0025 | [5 empty] | 0.09005096 | 0.003701282
|  | std | 0 | 0 | 0.009309493 | 0.0005773503 | [5 empty] | 0.09955979 | 0.001643797

## Gaussian
Js |  |  |  |  | Average Gaussian | Average Guassian | Average DIPRO
Projective | Base3tBu | HOMO-HOMO coupling: [0.00760847 0.02997363] | 0.00760847 | 0.02997363 | 0.01879105 | 0.01879105 | 0.008333333
|  | LUMO-LUMO coupling: [0.00841498 0.00760847] | 0.00841498 | 0.00760847 | 0.008011725 | 0.008011725 | 0.0025
| Base3CO2Me | HOMO-HOMO coupling: [0.01024409 0.02577266] | 0.01024409 | 0.02577266 | 0.018008375 | 0.018008375 | 0.0075
|  | LUMO-LUMO coupling: [0.01724627 0.01024409] | 0.01724627 | 0.01024409 | 0.01374518 | 0.01374518 | 0.003666667
| Base3SO2Me | HOMO-HOMO coupling: [ 0.03278204 -0.02592714] | 0.03278204 | 0.02592714 | 0.02935459 | 0.02935459 | 0.05685714
|  | LUMO-LUMO coupling: [0.05698772 0.03278204] | 0.05698772 | 0.03278204 | 0.04488488 | 0.04488488 | 0.005285714
| Base3SF5 | HOMO-HOMO coupling: [-1.30988712e-03 -1.62209422e-05] | -0.00130988712 | -1.62209422e-05 | 0.0006630540311 | 0.0006630540311 | 0.004
|  | LUMO-LUMO coupling: [ 6.59332494e-05 -1.30988712e-03] | 6.59332494e-05 | -0.00130988712 | 0.0006879101847 | 0.0006879101847 | 0.003

## Annealing
300
350 | -22.70771
400 | -22.64819
450 | -22.59247
500 | -22.53541
550 | -22.47865
600 | -22.41541
650 | -22.35931
700 | -22.29575
750 | -22.23604
800 | -22.17752
850 | -22.19656
750