## Base 1
300K | Molecule | e- 𝜆 (eV) | h+ 𝜆 (eV) | e- J (eV) | h+ J (eV) | Scaled e- J (eV) | Scaled h+ J (eV) | e- k (eV/s) | h+ k (eV/s) | a (Angstrom) | e- 𝜇 (cm^2/V·s) | h+ 𝜇 (cm^2/V·s)
Base 1 | tBu | 0.03107758 | 0.03552019 | 0.073 | 0.064 | 0.140233 | 0.122944 | 1180045480372.5 | 863098440989.5 | 4 | 3.651413 | 2.670684
Base 1 | CO2Me | 0.07294648 | 0.07500988 | 0.012 | 0.077 | 0.023052 | 0.147917 | 20040789266.0 | 806621474103.4 | 4 | 0.06201219 | 2.495928
Base 1 | SO2Me | 0 | 0 | 0 | 0 | 0 | 0 | 0 | 0 | 4 | 0 | 0
Base 1 | SF5 | 0.2004348 | 0.2139905 | 0.007 | 0.017 | 0.013447 | 0.032657 | 1715807360.1 | 8758603238.2 | 4 | 0.005309221 | 0.02710174

## Base 2
300K | Molecule | e- 𝜆 (eV) | h+ 𝜆 (eV) | e- J (eV) | h+ J (eV) | Scaled e- J (eV) | Scaled h+ J (eV) | e- k (eV/s) | h+ k (eV/s) | a (Angstrom) | e- 𝜇 (cm^2/V·s) | h+ 𝜇 (cm^2/V·s)
Base 2 | tBu | 0.02894769 | 0.03214251 | 0.003 | 0.012 | 0.005763 | 0.023052 | 2040996210.3 | 31509799452.4 | 4 | 0.006315452 | 0.09750073
Base 2 | CO2Me | 0.1078727 | 0.1919713 | 0.018 | 0.025 | 0.034578 | 0.048025 | 30759123793.1 | 23955298796.7 | 4 | 0.09517792 | 0.07412485
Base 2 | SO2Me | 0.173043 | 0.2232102 | 0.023 | 0.029 | 0.044183 | 0.055709 | 24830908194.0 | 23107402030.3 | 4 | 0.07683425 | 0.07150121
Base 2 | SF5 | 0.18001 | 0.187114 | 0.009 | 0.01 | 0.017289 | 0.01921 | 3528472579.1 | 4037160008.4 | 4 | 0.01091815 | 0.01249218

## Base 3
300K | Molecule | e- 𝜆 (eV) | h+ 𝜆 (eV) | e- J (eV) | h+ J (eV) | Scaled e- J (eV) | Scaled h+ J (eV) | e- k (eV/s) | h+ k (eV/s) | a (Angstrom) | e- 𝜇 (cm^2/V·s) | h+ 𝜇 (cm^2/V·s)
Base 3 | tBu | 0.076189 | 0.196693 | 0.007 | 0.002 | 0.013447 | 0.003842 | 6580374283.3 | 145772987.8 | 4 | 0.02036164 | 0.0004510652
Base 3 | CO2Me | 0.1348361 | 0.1344988 | 0.008 | 0.004 | 0.015368 | 0.007684 | 4533848109.7 | 1137606093.0 | 4 | 0.01402908 | 0.003520093
Base 3 | SO2Me | 0.3250336 | 0.3323071 | 0.037 | 0.007 | 0.071077 | 0.013447 | 12855937859.6 | 426419406.1 | 4 | 0.03978011 | 0.001319469
Base 3 | SF5 | 0.388737 | 0.2806232 | 0.003 | 0.003 | 0.005763 | 0.005763 | 43483480.0 | 134729829.1 | 4 | 0.0001345509 | 0.0004168943

## Base 4
300K | Molecule | e- 𝜆 (eV) | h+ 𝜆 (eV) | e- J (eV) | h+ J (eV) | Scaled e- J (eV) | Scaled h+ J (eV) | e- k (eV/s) | h+ k (eV/s) | a (Angstrom) | e- 𝜇 (cm^2/V·s) | h+ 𝜇 (cm^2/V·s)
Base 4 | tBu | 0.1963752 | 0.3166572 | 0.004 | 0.007 | 0.007684 | 0.013447 | 585073713.4 | 502349122.9 | 4 | 0.001810393 | 0.001554418
Base 4 | CO2Me | 0.3821518 | 0.2100463 | 0.014 | 0.006 | 0.026894 | 0.011526 | 1014100873.6 | 1137829314.9 | 4 | 0.003137931 | 0.003520784
Base 4 | SO2Me | 0.4485368 | 0.2970566 | 0.009 | 0.044 | 0.017289 | 0.084524 | 210541615.5 | 24380822071.8 | 4 | 0.0006514787 | 0.07544155
Base 4 | SF5 | 0.5418822 | 0.295731 | 0.019 | 0.019 | 0.036499 | 0.036499 | 358761657.4 | 4609993567.6 | 4 | 0.001110116 | 0.0142647

## Katherine
300K | Molecule | e- 𝜆 (eV) | h+ 𝜆 (eV) | e- J (eV) | h+ J (eV) | Scaled e- J (eV) | Scaled h+ J (eV) | e- k (eV/s) | h+ k (eV/s) | a (Angstrom) | e- 𝜇 (cm^2/V·s) | h+ 𝜇 (cm^2/V·s)
Katherine | Katherine1 | 0.005297396 | -0.02178016 | 0.004 | 0.023 | 0.007684 | 0.044183 | 4734223730.6 | 213045869588.7 | 4 | 0.0146491 | 0.6592276
Katherine | Katherine2 | 0.09709073 | 0.086834 | 0 | 0 | 0 | 0 | 0 | 0 | 4 | 0 | 0
Katherine | Katherine3 | 0.131143 | 0.134786 | 0.026 | 0.014 | 0.049946 | 0.026894 | 49842068304.0 | 13892433919.1 | 4 | 0.1542262 | 0.04298734
Katherine | Katherine4 | 0.183473 | 0.13188 | 0 | 0.011 | 0 | 0.021131 | 0 | 8850515723.8 | 4 | 0 | 0.02738614

## ClosedRing
300K | Molecule | e- 𝜆 (eV) | h+ 𝜆 (eV) | e- J (eV) | h+ J (eV) | Scaled e- J (eV) | Scaled h+ J (eV) | e- k (eV/s) | h+ k (eV/s) | a (Angstrom) | e- 𝜇 (cm^2/V·s) | h+ 𝜇 (cm^2/V·s)
| ClosedN | 0.1650135 | 0.1167045 | 0.005 | 0.051 | 0.009605 | 0.097971 | 1279136572.3 | 224298084831.0 | 4 | 0.003958031 | 0.6940453
| ClosedR | 0.05550281 | 0.04525025 | 0.012 | 0.006 | 0.023052 | 0.011526 | 24298365994.7 | 6806605897.7 | 4 | 0.0751864 | 0.02106167

## Blatter
300K | Molecule | e- 𝜆 (eV) | h+ 𝜆 (eV) | e- J (eV) | h+ J (eV) | Scaled e- J (eV) | Scaled h+ J (eV) | e- k (eV/s) | h+ k (eV/s) | a (Angstrom) | e- 𝜇 (cm^2/V·s) | h+ 𝜇 (cm^2/V·s)
Blatter Ph | Ph | 0.19637 | 0.22783 | 0.096 | 0.003 | 0.184416 | 0.005763 | 337021286937.3 | 235443339.3 | 3.205 | 0.6695078 | 0.0004677187
Blatter CF3 | CF3 | 0.219429 | 0.235154 | 0.059 | 0.004 | 0.113339 | 0.007684 | 99566821824.0 | 387268313.5 | 3.143 | 0.1902154 | 0.0007398488

## Nitronyl Nitroxide
300K | Molecule | e- 𝜆 (eV) | h+ 𝜆 (eV) | e- J (eV) | h+ J (eV) | Scaled e- J (eV) | Scaled h+ J (eV) | e- k (eV/s) | h+ k (eV/s) | a (Angstrom) | e- 𝜇 (cm^2/V·s) | h+ 𝜇 (cm^2/V·s)
Nitro1 | Nitro-4Helicene | 0.358934 | 0.170556 | 0.008 | 0.023 | 0.015368 | 0.044183 | 421730740.7 | 25502460903.9 | 3.172 | 0.0008206234 | 0.04962388
Nitro2 | Nitro-6Helicene | 0.263496 | 0.168173 | 0.006 | 0.063 | 0.011526 | 0.121023 | 645590054.0 | 196299047025.5 | 3.02 | 0.00113871 | 0.3462377
Nitro3 | Nitro-6Helicene(NSEM)-Nitro | 0.243216 | 0.157606 | 0.009 | 0.009 | 0.017289 | 0.017289 | 1799994057.6 | 4488064152.4 | 3.534 | 0.004347568 | 0.01084013
Nitro4 | Nitro-6Helicene(NSEM)-Br | 0.289602 | 0.161103 | 0 | 0.026 | 0 | 0.049946 | 0 | 36072878919.7 | 3.164 | 0 | 0.06983868

## Verdazyl
300K | Molecule | e- 𝜆 (eV) | h+ 𝜆 (eV) | e- J (eV) | h+ J (eV) | Scaled e- J (eV) | Scaled h+ J (eV) | e- k (eV/s) | h+ k (eV/s) | a (Angstrom) | e- 𝜇 (cm^2/V·s) | h+ 𝜇 (cm^2/V·s)
Verdazyl1 | Verdazyl-4Helicene | 0.307256 | 0.171071 | 0.009 | 0.041 | 0.017289 | 0.078761 | 916461531.3 | 80592326298.2 | 3.322 | 0.001955941 | 0.1720027
Verdazyl2 | Verdazyl-6Helicene | 0.289745 | 0.173939 | 0.005 | 0.047 | 0.009605 | 0.090287 | 339990083.7 | 102697184788.8 | 3.37 | 0.0007467381 | 0.2255592
Verdazyl3 | Verdazyl-6Helicene(NSEM)-Verdazyl | 0.214228 | 0.16192 | 0.04 | 0.003 | 0.07684 | 0.005763 | 48368115079.7 | 476059181.9 | 3.225 | 0.09728836 | 0.0009575526
Verdazyl4 | Verdazyl-6Helicene(NSEM)-Br | 0.310749 | 0.156135 | 0.003 | 0.016 | 0.005763 | 0.030736 | 98164903.7 | 14410900205.5 | 3.177 | 0.0001916165 | 0.02812987
Verdazyl5 | Verdazyl-Benzothiophene-4Helicene | 0.329171 | 0.225859 | 0.008 | 0.098 | 0.015368 | 0.188258 | 575534616.0 | 256558435096.7 | 3.17 | 0.00111849 | 0.498594

## Gaussian
[5 empty] | Average | Average | DIPRO
Good | Base3tBu | HOMO-HOMO coupling: [0.00760847 0.02997363] | 0.00760847 | 0.02997363 | 0.01879105 | 0.01879105 | 0.007
|  | LUMO-LUMO coupling: [0.00841498 0.00760847] | 0.00841498 | 0.00760847 | 0.008011725 | 0.008011725 | 0.002
Good | Base3CO2Me | HOMO-HOMO coupling: [0.01024409 0.02577266] | 0.01024409 | 0.02577266 | 0.018008375 | 0.018008375 | 0.008
|  | LUMO-LUMO coupling: [0.01724627 0.01024409] | 0.01724627 | 0.01024409 | 0.01374518 | 0.01374518 | 0.004
Leave for now | Base3SO2Me | HOMO-HOMO coupling: [ 0.03278204 -0.02592714] | 0.03278204 | 0.02592714 |  |  |  | 0.037
|  | LUMO-LUMO coupling: [0.05698772 0.03278204] | 0.05698772 | 0.03278204 |  |  |  | 0.007
| Base3SF5 | [5 empty] | 0.03 | 0.021
[7 empty] | 0.03 | 0.004
| Base4tBu | [5 empty] | 0.004 | 0.006
[7 empty] | 0.007 | 0.004
| Base4CO2Me | [5 empty] | 0.012 | 0.014
[7 empty] | 0.018 | 0.006
| Base4SO2Me | [5 empty] | 0.009
0.044
[7 empty] | 0.019 | 0.018
| Base4SF5 | [5 empty] | 0.019 | 0.024